## water(Air)
Measurement "water(Air)"
Configuration |  |  | Selected | Step number | CA(M) [°] | CA(L) [°] | CA(R) [°] | Volume [µL] | ElapsedTime [s] | Diameter [mm] | Tilt [°]
Liquid: | water
Solid/probe
Gas phase: | Air | [10 empty] | Time | D/do
|  |  | TRUE | 4 | 59.31676 | 58.92762 | 59.70591 | 2.731741 | 1.948 | 2.813093 |  | 0 | 1
Results | Value | Stdev | TRUE | 5 | 58.37317 | 58.35023 | 58.3961 | 2.841921 | 2.526 | 2.88505 |  | 0.578 | 1.025579
Mean CA(R) [°] | 50.34 | 4.26 | TRUE | 6 | 57.31494 | 56.63425 | 57.99562 | 2.875735 | 3.073 | 2.929828 |  | 1.125 | 1.041497
Mean CA(L) [°] | 48.75 | 4.46 | TRUE | 7 | 53.23214 | 53.0961 | 53.36817 | 2.562828 | 3.59 | 2.897768 |  | 1.642 | 1.0301
Mean CA(M) [°] | 49.55 | 4.35 | TRUE | 8 | 54.45525 | 54.21768 | 54.69282 | 2.68708 | 4.117 | 2.928182 |  | 2.169 | 1.040912
|  |  | TRUE | 9 | 51.50049 | 51.09208 | 51.9089 | 2.373674 | 4.681 | 2.871534 |  | 2.733 | 1.020775
|  |  | TRUE | 10 | 54.13712 | 54.18662 | 54.08763 | 2.696585 | 5.225 | 2.942468 |  | 3.277 | 1.04599
|  |  | TRUE | 11 | 52.63009 | 51.94183 | 53.31835 | 2.542411 | 5.79 | 2.919588 |  | 3.842 | 1.037857
|  |  | TRUE | 12 | 52.97897 | 52.5117 | 53.44624 | 2.750017 | 6.386 | 2.9784 |  | 4.438 | 1.058763
|  |  | TRUE | 13 | 52.728 | 52.23789 | 53.21811 | 2.742856 | 7.068 | 2.982086 |  | 5.12 | 1.060074
|  |  | TRUE | 14 | 53.40575 | 52.75397 | 54.05754 | 2.723454 | 7.648 | 2.970302 |  | 5.7 | 1.055885
|  |  | TRUE | 15 | 52.93732 | 52.4094 | 53.46524 | 2.725987 | 8.167 | 2.977545 |  | 6.219 | 1.05846
|  |  | TRUE | 16 | 52.6015 | 52.20605 | 52.99695 | 2.735545 | 8.676 | 2.985494 |  | 6.728 | 1.061285
|  |  | TRUE | 17 | 52.53481 | 52.0476 | 53.02202 | 2.728302 | 9.192 | 2.984656 |  | 7.244 | 1.060987
|  |  | TRUE | 18 | 52.98349 | 52.30605 | 53.66093 | 2.711283 | 9.729 | 2.97572 |  | 7.781 | 1.057811
|  |  | TRUE | 19 | 52.41401 | 51.97731 | 52.85071 | 2.715323 | 10.308 | 2.984129 |  | 8.36 | 1.0608
|  |  | TRUE | 20 | 52.31134 | 51.84278 | 52.77989 | 2.713815 | 10.942 | 2.986046 |  | 8.994 | 1.061481
|  |  | TRUE | 21 | 53.86595 | 53.00016 | 54.73174 | 2.70615 | 11.466 | 2.967926 |  | 9.518 | 1.05504
|  |  | TRUE | 22 | 52.13396 | 51.65434 | 52.61357 | 2.707257 | 12.051 | 2.988065 |  | 10.103 | 1.062199
|  |  | TRUE | 23 | 51.98715 | 51.56087 | 52.41343 | 2.705361 | 12.638 | 2.990649 |  | 10.69 | 1.063118
|  |  | TRUE | 24 | 52.0907 | 51.42414 | 52.75726 | 2.706363 | 13.148 | 2.990542 |  | 11.2 | 1.06308
|  |  | TRUE | 25 | 51.7192 | 51.1014 | 52.337 | 2.706255 | 13.667 | 2.995593 |  | 11.719 | 1.064875
|  |  | TRUE | 26 | 52.26911 | 51.49228 | 53.04594 | 2.6966 | 14.244 | 2.987294 |  | 12.296 | 1.061925
|  |  | TRUE | 27 | 52.14639 | 51.36774 | 52.92504 | 2.690063 | 14.754 | 2.987139 |  | 12.806 | 1.06187
|  |  | TRUE | 28 | 51.9935 | 51.2653 | 52.7217 | 2.684106 | 15.317 | 2.987455 |  | 13.369 | 1.061982
|  |  | TRUE | 29 | 51.80226 | 51.08931 | 52.51521 | 2.692664 | 15.942 | 2.9933 |  | 13.994 | 1.06406
|  |  | TRUE | 30 | 51.89368 | 51.07607 | 52.71129 | 2.680971 | 16.476 | 2.988845 |  | 14.528 | 1.062476
|  |  | TRUE | 31 | 51.2837 | 50.65015 | 51.91725 | 2.686368 | 16.995 | 2.998441 |  | 15.047 | 1.065887
|  |  | TRUE | 32 | 50.59677 | 50.19333 | 51.00021 | 2.686253 | 17.554 | 3.0071 |  | 15.606 | 1.068966
|  |  | TRUE | 33 | 51.66132 | 50.84823 | 52.47441 | 2.673717 | 18.107 | 2.991378 |  | 16.159 | 1.063377
|  |  | TRUE | 34 | 51.09214 | 50.37982 | 51.80446 | 2.677648 | 18.653 | 2.999639 |  | 16.705 | 1.066314
|  |  | TRUE | 35 | 51.07932 | 50.39162 | 51.76701 | 2.675718 | 19.225 | 2.999874 |  | 17.277 | 1.066397
|  |  | TRUE | 36 | 50.95465 | 50.35037 | 51.55893 | 2.670392 | 19.743 | 2.999761 |  | 17.795 | 1.066357
|  |  | TRUE | 37 | 50.59763 | 50.13212 | 51.06314 | 2.662836 | 20.364 | 3.002141 |  | 18.416 | 1.067203
|  |  | TRUE | 38 | 50.94026 | 50.29291 | 51.58761 | 2.659069 | 20.896 | 2.997725 |  | 18.948 | 1.065633
|  |  | TRUE | 39 | 50.64894 | 50.08728 | 51.21061 | 2.660796 | 21.427 | 3.001699 |  | 19.479 | 1.067046
|  |  | TRUE | 40 | 50.9856 | 50.26514 | 51.70605 | 2.651282 | 21.998 | 2.99591 |  | 20.05 | 1.064988
|  |  | TRUE | 41 | 51.59084 | 50.72089 | 52.46078 | 2.647285 | 22.526 | 2.988163 |  | 20.578 | 1.062234
|  |  | TRUE | 42 | 51.50375 | 50.66154 | 52.34596 | 2.639681 | 23.053 | 2.98754 |  | 21.105 | 1.062013
|  |  | TRUE | 43 | 51.02748 | 50.31838 | 51.73659 | 2.64635 | 23.587 | 2.995354 |  | 21.639 | 1.06479
|  |  | TRUE | 44 | 52.103 | 51.02476 | 53.18125 | 2.63008 | 24.135 | 2.978935 |  | 22.187 | 1.058954
|  |  | TRUE | 45 | 50.62466 | 49.94013 | 51.30919 | 2.63552 | 24.663 | 2.997405 |  | 22.715 | 1.065519
|  |  | TRUE | 46 | 50.57204 | 49.86462 | 51.27946 | 2.64013 | 25.198 | 2.999734 |  | 23.25 | 1.066347
|  |  | TRUE | 47 | 49.88388 | 49.4403 | 50.32747 | 2.637253 | 25.801 | 3.007944 |  | 23.853 | 1.069266
|  |  | TRUE | 48 | 50.36615 | 49.74187 | 50.99043 | 2.631482 | 26.327 | 3.0005 |  | 24.379 | 1.066619
|  |  | TRUE | 49 | 49.8709 | 49.39314 | 50.34866 | 2.635153 | 26.901 | 3.008193 |  | 24.953 | 1.069354
|  |  | TRUE | 50 | 50.75587 | 49.94494 | 51.56681 | 2.614528 | 27.458 | 2.992019 |  | 25.51 | 1.063605
|  |  | TRUE | 51 | 50.96492 | 50.2799 | 51.64994 | 2.611048 | 27.989 | 2.98909 |  | 26.041 | 1.062563
|  |  | TRUE | 52 | 49.57397 | 49.10719 | 50.04075 | 2.611817 | 28.556 | 3.006111 |  | 26.608 | 1.068614
|  |  | TRUE | 53 | 49.64079 | 49.16618 | 50.11539 | 2.611712 | 29.084 | 3.005098 |  | 27.136 | 1.068254
|  |  | TRUE | 54 | 50.2274 | 49.58346 | 50.87135 | 2.602563 | 29.706 | 2.99616 |  | 27.758 | 1.065077
|  |  | TRUE | 55 | 50.46567 | 49.65589 | 51.27545 | 2.604674 | 30.224 | 2.993977 |  | 28.276 | 1.064301
|  |  | TRUE | 56 | 50.63685 | 49.85109 | 51.42261 | 2.59724 | 30.742 | 2.990364 |  | 28.794 | 1.063016
|  |  | TRUE | 57 | 49.62617 | 49.19629 | 50.05605 | 2.600466 | 31.398 | 3.003805 |  | 29.45 | 1.067794
|  |  | TRUE | 58 | 51.20643 | 50.20255 | 52.21031 | 2.586734 | 32.023 | 2.981945 |  | 30.075 | 1.060024
|  |  | TRUE | 59 | 50.37096 | 49.5306 | 51.21132 | 2.583328 | 32.632 | 2.990815 |  | 30.684 | 1.063177
|  |  | TRUE | 60 | 49.48149 | 49.04375 | 49.91924 | 2.577908 | 33.197 | 2.999572 |  | 31.249 | 1.066289
|  |  | TRUE | 61 | 50.15252 | 49.46117 | 50.84387 | 2.568193 | 33.805 | 2.989455 |  | 31.857 | 1.062693
|  |  | TRUE | 62 | 50.28048 | 49.50037 | 51.06059 | 2.574965 | 34.429 | 2.990436 |  | 32.481 | 1.063042
|  |  | TRUE | 63 | 50.39954 | 49.54057 | 51.25852 | 2.573975 | 34.953 | 2.989461 |  | 33.005 | 1.062695
|  |  | TRUE | 64 | 50.54242 | 49.69148 | 51.39337 | 2.562303 | 35.511 | 2.984546 |  | 33.563 | 1.060948
|  |  | TRUE | 65 | 50.22893 | 49.42598 | 51.03188 | 2.554875 | 36.02 | 2.985766 |  | 34.072 | 1.061382
|  |  | TRUE | 66 | 48.90149 | 48.42943 | 49.37356 | 2.570333 | 36.57 | 3.007261 |  | 34.622 | 1.069023
|  |  | TRUE | 67 | 50.35613 | 49.36171 | 51.35056 | 2.551069 | 37.089 | 2.984695 |  | 35.141 | 1.061001
|  |  | TRUE | 68 | 50.53997 | 49.73158 | 51.34837 | 2.552432 | 37.621 | 2.983585 |  | 35.673 | 1.060607
|  |  | TRUE | 69 | 50.09155 | 49.23785 | 50.94524 | 2.549926 | 38.151 | 2.987926 |  | 36.203 | 1.06215
|  |  | TRUE | 70 | 49.12219 | 48.68607 | 49.55831 | 2.554372 | 38.667 | 3.00104 |  | 36.719 | 1.066811
|  |  | TRUE | 71 | 49.94094 | 49.22533 | 50.65655 | 2.539449 | 39.177 | 2.987626 |  | 37.229 | 1.062043
|  |  | TRUE | 72 | 50.00929 | 49.17104 | 50.84754 | 2.536311 | 39.699 | 2.985678 |  | 37.751 | 1.06135
|  |  | TRUE | 73 | 49.80514 | 49.05919 | 50.55108 | 2.537545 | 40.306 | 2.989163 |  | 38.358 | 1.062589
|  |  | TRUE | 74 | 49.70328 | 48.96343 | 50.44312 | 2.531113 | 40.9 | 2.988517 |  | 38.952 | 1.06236
|  |  | TRUE | 75 | 49.54274 | 48.69553 | 50.38994 | 2.532856 | 41.476 | 2.991661 |  | 39.528 | 1.063477
|  |  | TRUE | 76 | 49.90832 | 49.08313 | 50.7335 | 2.522687 | 41.99 | 2.984362 |  | 40.042 | 1.060883
|  |  | TRUE | 77 | 48.38812 | 47.89613 | 48.88011 | 2.537369 | 42.509 | 3.007382 |  | 40.561 | 1.069066
|  |  | TRUE | 78 | 50.85521 | 49.76033 | 51.95008 | 2.519284 | 43.059 | 2.974598 |  | 41.111 | 1.057412
|  |  | TRUE | 79 | 49.49648 | 48.53901 | 50.45394 | 2.520379 | 43.575 | 2.990014 |  | 41.627 | 1.062892
|  |  | TRUE | 80 | 49.36443 | 48.62732 | 50.10154 | 2.517438 | 44.099 | 2.990443 |  | 42.151 | 1.063044
|  |  | TRUE | 81 | 49.52231 | 48.67941 | 50.36521 | 2.510637 | 44.631 | 2.987193 |  | 42.683 | 1.061889
|  |  | TRUE | 82 | 49.2431 | 48.35999 | 50.12621 | 2.509716 | 45.212 | 2.990599 |  | 43.264 | 1.0631
|  |  | TRUE | 83 | 50.46168 | 49.37133 | 51.55202 | 2.492846 | 45.732 | 2.972914 |  | 43.784 | 1.056813
|  |  | TRUE | 84 | 49.45774 | 48.63914 | 50.27633 | 2.506733 | 46.259 | 2.988086 |  | 44.311 | 1.062206
|  |  | TRUE | 85 | 50.46411 | 49.40993 | 51.51829 | 2.492666 | 46.834 | 2.973193 |  | 44.886 | 1.056912
|  |  | TRUE | 86 | 49.17374 | 48.40292 | 49.94457 | 2.493975 | 47.489 | 2.98812 |  | 45.541 | 1.062219
|  |  | TRUE | 87 | 49.07517 | 48.29288 | 49.85746 | 2.491043 | 48.054 | 2.988629 |  | 46.106 | 1.0624
|  |  | TRUE | 88 | 47.80192 | 47.39463 | 48.2092 | 2.507855 | 48.573 | 3.010164 |  | 46.625 | 1.070055
|  |  | TRUE | 89 | 49.05267 | 48.26401 | 49.84133 | 2.487951 | 49.148 | 2.989554 |  | 47.2 | 1.062729
|  |  | TRUE | 90 | 49.09127 | 48.2911 | 49.89143 | 2.484078 | 49.682 | 2.98796 |  | 47.734 | 1.062162
|  |  | TRUE | 91 | 47.67418 | 47.25823 | 48.09013 | 2.490905 | 50.209 | 3.007758 |  | 48.261 | 1.0692
|  |  | TRUE | 92 | 48.99094 | 48.22288 | 49.75901 | 2.475688 | 50.732 | 2.986994 |  | 48.784 | 1.061818
|  |  | TRUE | 93 | 49.00468 | 48.1897 | 49.81966 | 2.473772 | 51.292 | 2.987161 |  | 49.344 | 1.061878
|  |  | TRUE | 94 | 47.95049 | 47.47497 | 48.42602 | 2.472689 | 52.051 | 2.999346 |  | 50.103 | 1.066209
|  |  | TRUE | 95 | 48.74463 | 47.99473 | 49.49454 | 2.465231 | 52.636 | 2.988167 |  | 50.688 | 1.062235
|  |  | TRUE | 96 | 47.62776 | 47.20158 | 48.05394 | 2.466081 | 53.152 | 3.002508 |  | 51.204 | 1.067333
|  |  | TRUE | 97 | 49.11869 | 48.29836 | 49.93903 | 2.467665 | 53.679 | 2.986108 |  | 51.731 | 1.061503
|  |  | TRUE | 98 | 47.87288 | 47.48584 | 48.25991 | 2.460163 | 54.209 | 2.998796 |  | 52.261 | 1.066014
|  |  | TRUE | 99 | 47.77123 | 47.37225 | 48.17022 | 2.459134 | 54.774 | 2.999735 |  | 52.826 | 1.066348
|  |  | TRUE | 100 | 48.8494 | 48.07888 | 49.61991 | 2.455588 | 55.34 | 2.986232 |  | 53.392 | 1.061548
|  |  | TRUE | 101 | 48.79552 | 48.03076 | 49.56029 | 2.458502 | 55.881 | 2.988032 |  | 53.933 | 1.062187
|  |  | TRUE | 102 | 48.86028 | 48.04024 | 49.68032 | 2.449363 | 56.413 | 2.985162 |  | 54.465 | 1.061167
|  |  | TRUE | 103 | 47.68514 | 47.24073 | 48.12956 | 2.458849 | 56.951 | 3.002188 |  | 55.003 | 1.06722
|  |  | TRUE | 104 | 48.61339 | 47.73484 | 49.49193 | 2.447089 | 57.467 | 2.987769 |  | 55.519 | 1.062094
|  |  | TRUE | 105 | 49.72165 | 48.62227 | 50.82104 | 2.434592 | 58.005 | 2.972055 |  | 56.057 | 1.056508
|  |  | TRUE | 106 | 47.35804 | 46.92679 | 47.7893 | 2.435184 | 58.557 | 2.998988 |  | 56.609 | 1.066082
|  |  | TRUE | 107 | 48.39123 | 47.66819 | 49.11426 | 2.439621 | 59.114 | 2.989209 |  | 57.166 | 1.062606
|  |  | TRUE | 108 | 48.53544 | 47.69279 | 49.3781 | 2.434012 | 59.709 | 2.985902 |  | 57.761 | 1.06143
|  |  | TRUE | 109 | 48.95887 | 48.05601 | 49.86173 | 2.419187 | 60.23 | 2.976241 |  | 58.282 | 1.057996
|  |  | TRUE | 110 | 48.63833 | 47.71092 | 49.56575 | 2.418806 | 60.808 | 2.980522 |  | 58.86 | 1.059518
|  |  | TRUE | 111 | 49.44311 | 48.37576 | 50.51046 | 2.418708 | 61.34 | 2.972218 |  | 59.392 | 1.056566
|  |  | TRUE | 112 | 46.99822 | 46.68047 | 47.31598 | 2.431998 | 61.851 | 3.005159 |  | 59.903 | 1.068276
|  |  | TRUE | 113 | 48.13415 | 47.29101 | 48.97728 | 2.406097 | 62.366 | 2.982857 |  | 60.418 | 1.060348
|  |  | TRUE | 114 | 48.0298 | 47.11708 | 48.94252 | 2.417463 | 62.973 | 2.988825 |  | 61.025 | 1.062469
|  |  | TRUE | 115 | 49.22017 | 48.15318 | 50.28715 | 2.404424 | 63.495 | 2.971911 |  | 61.547 | 1.056457
|  |  | TRUE | 116 | 49.2773 | 48.14453 | 50.41008 | 2.401477 | 64.021 | 2.971004 |  | 62.073 | 1.056134
|  |  | TRUE | 117 | 46.74014 | 46.34601 | 47.13427 | 2.41147 | 64.535 | 3.003861 |  | 62.587 | 1.067814
|  |  | TRUE | 118 | 46.92982 | 46.46119 | 47.39844 | 2.405333 | 65.054 | 2.999796 |  | 63.106 | 1.066369
|  |  | TRUE | 119 | 48.20046 | 47.35924 | 49.04169 | 2.398957 | 65.616 | 2.983183 |  | 63.668 | 1.060464
|  |  | TRUE | 120 | 47.65502 | 46.9315 | 48.37854 | 2.392715 | 66.16 | 2.987869 |  | 64.212 | 1.062129
|  |  | TRUE | 121 | 47.80674 | 47.02161 | 48.59187 | 2.388471 | 66.717 | 2.985156 |  | 64.769 | 1.061165
|  |  | TRUE | 122 | 47.67466 | 46.90706 | 48.44226 | 2.381835 | 67.303 | 2.985026 |  | 65.355 | 1.061119
|  |  | TRUE | 123 | 46.19926 | 45.75745 | 46.64107 | 2.40354 | 67.87 | 3.010653 |  | 65.922 | 1.070229
|  |  | TRUE | 124 | 47.4694 | 46.67682 | 48.26199 | 2.379762 | 68.398 | 2.98725 |  | 66.45 | 1.061909
|  |  | TRUE | 125 | 46.60776 | 46.14122 | 47.07429 | 2.390614 | 68.93 | 3.001718 |  | 66.982 | 1.067052
|  |  | TRUE | 126 | 46.51286 | 46.10044 | 46.92527 | 2.385337 | 69.449 | 3.001798 |  | 67.501 | 1.067081
|  |  | TRUE | 127 | 46.49495 | 46.0615 | 46.9284 | 2.384635 | 70.056 | 3.001848 |  | 68.108 | 1.067099
|  |  | TRUE | 128 | 46.22199 | 45.86205 | 46.58194 | 2.380985 | 70.599 | 3.004828 |  | 68.651 | 1.068158
|  |  | TRUE | 129 | 46.31275 | 45.90919 | 46.7163 | 2.376335 | 71.214 | 3.002299 |  | 69.266 | 1.067259
|  |  | TRUE | 130 | 46.40999 | 46.01517 | 46.80482 | 2.37518 | 71.855 | 3.001213 |  | 69.907 | 1.066873
|  |  | TRUE | 131 | 48.41094 | 47.30317 | 49.51871 | 2.362997 | 72.372 | 2.974353 |  | 70.424 | 1.057325
|  |  | TRUE | 132 | 48.73167 | 47.44962 | 50.01372 | 2.355998 | 72.885 | 2.96946 |  | 70.937 | 1.055586
|  |  | TRUE | 133 | 47.20541 | 46.43367 | 47.97715 | 2.355377 | 73.462 | 2.985972 |  | 71.514 | 1.061455
|  |  | TRUE | 134 | 47.07121 | 46.29968 | 47.84274 | 2.345397 | 73.983 | 2.984224 |  | 72.035 | 1.060834
|  |  | TRUE | 135 | 47.0446 | 46.26864 | 47.82056 | 2.345864 | 74.543 | 2.985373 |  | 72.595 | 1.061242
|  |  | TRUE | 136 | 47.29276 | 46.40579 | 48.17974 | 2.34183 | 75.083 | 2.981727 |  | 73.135 | 1.059946
|  |  | TRUE | 137 | 48.29273 | 47.12491 | 49.46056 | 2.334733 | 75.599 | 2.969361 |  | 73.651 | 1.05555
|  |  | TRUE | 138 | 47.26698 | 46.46395 | 48.07 | 2.335989 | 76.153 | 2.981188 |  | 74.205 | 1.059755
|  |  | TRUE | 139 | 46.92453 | 46.17718 | 47.67188 | 2.333038 | 76.686 | 2.984431 |  | 74.738 | 1.060907
|  |  | TRUE | 140 | 46.91097 | 46.15192 | 47.67003 | 2.334696 | 77.224 | 2.985245 |  | 75.276 | 1.061197
|  |  | TRUE | 141 | 48.3172 | 47.1435 | 49.4909 | 2.32863 | 77.755 | 2.968669 |  | 75.807 | 1.055304
|  |  | TRUE | 142 | 46.65804 | 45.96658 | 47.34951 | 2.333078 | 78.34 | 2.988812 |  | 76.392 | 1.062465
|  |  | TRUE | 143 | 47.76815 | 46.69388 | 48.84241 | 2.324193 | 78.867 | 2.973973 |  | 76.919 | 1.05719
|  |  | TRUE | 144 | 46.49816 | 45.7198 | 47.27652 | 2.314743 | 79.449 | 2.984927 |  | 77.501 | 1.061083
|  |  | TRUE | 145 | 46.65367 | 45.87621 | 47.43114 | 2.318436 | 79.98 | 2.985221 |  | 78.032 | 1.061188
|  |  | TRUE | 146 | 45.81046 | 45.41883 | 46.20209 | 2.320029 | 80.51 | 2.996447 |  | 78.562 | 1.065179
|  |  | TRUE | 147 | 46.88386 | 46.05187 | 47.71584 | 2.308439 | 81.103 | 2.980655 |  | 79.155 | 1.059565
|  |  | TRUE | 148 | 46.36403 | 45.66737 | 47.0607 | 2.305341 | 81.724 | 2.985629 |  | 79.776 | 1.061333
|  |  | TRUE | 149 | 46.50508 | 45.79199 | 47.21817 | 2.29951 | 82.287 | 2.982831 |  | 80.339 | 1.060338
|  |  | TRUE | 150 | 46.79443 | 45.91405 | 47.67481 | 2.294528 | 82.88 | 2.978361 |  | 80.932 | 1.058749
|  |  | TRUE | 151 | 46.32394 | 45.50512 | 47.14276 | 2.291543 | 83.441 | 2.983194 |  | 81.493 | 1.060467
|  |  | TRUE | 152 | 46.40518 | 45.60763 | 47.20274 | 2.292403 | 84.024 | 2.98296 |  | 82.076 | 1.060384
|  |  | TRUE | 153 | 46.17104 | 45.46137 | 46.8807 | 2.289062 | 84.551 | 2.984883 |  | 82.603 | 1.061068
|  |  | TRUE | 154 | 47.57451 | 46.43063 | 48.7184 | 2.288377 | 85.207 | 2.970208 |  | 83.259 | 1.055851
|  |  | TRUE | 155 | 46.67019 | 45.75023 | 47.59015 | 2.282364 | 85.785 | 2.978319 |  | 83.837 | 1.058734
|  |  | TRUE | 156 | 46.09582 | 45.30007 | 46.89158 | 2.280198 | 86.334 | 2.984637 |  | 84.386 | 1.06098
|  |  | TRUE | 157 | 47.4321 | 46.31998 | 48.54422 | 2.276375 | 86.88 | 2.969795 |  | 84.932 | 1.055705
|  |  | TRUE | 158 | 45.79543 | 45.11777 | 46.4731 | 2.270684 | 87.446 | 2.985663 |  | 85.498 | 1.061345
|  |  | TRUE | 159 | 47.51404 | 46.37164 | 48.65645 | 2.265972 | 87.981 | 2.965652 |  | 86.033 | 1.054232

## SFE
Configuration
SFE Model | OWRK
Results

## LoockupSheet (hidden)
#N/A | #N/A
#N/A | #N/A
#N/A | #N/A
1.948 | 59.31676
2.526 | 58.37317
3.073 | 57.31494
3.59 | 53.23214
4.117 | 54.45525
4.681 | 51.50049
5.225 | 54.13712
5.79 | 52.63009
6.386 | 52.97897
7.068 | 52.728
7.648 | 53.40575
8.167 | 52.93732
8.676 | 52.6015
9.192 | 52.53481
9.729 | 52.98349
10.308 | 52.41401
10.942 | 52.31134
11.466 | 53.86595
12.051 | 52.13396
12.638 | 51.98715
13.148 | 52.0907
13.667 | 51.7192
14.244 | 52.26911
14.754 | 52.14639
15.317 | 51.9935
15.942 | 51.80226
16.476 | 51.89368
16.995 | 51.2837
17.554 | 50.59677
18.107 | 51.66132
18.653 | 51.09214
19.225 | 51.07932
19.743 | 50.95465
20.364 | 50.59763
20.896 | 50.94026
21.427 | 50.64894
21.998 | 50.9856
22.526 | 51.59084
23.053 | 51.50375
23.587 | 51.02748
24.135 | 52.103
24.663 | 50.62466
25.198 | 50.57204
25.801 | 49.88388
26.327 | 50.36615
26.901 | 49.8709
27.458 | 50.75587
27.989 | 50.96492
28.556 | 49.57397
29.084 | 49.64079
29.706 | 50.2274
30.224 | 50.46567
30.742 | 50.63685
31.398 | 49.62617
32.023 | 51.20643
32.632 | 50.37096
33.197 | 49.48149
33.805 | 50.15252
34.429 | 50.28048
34.953 | 50.39954
35.511 | 50.54242
36.02 | 50.22893
36.57 | 48.90149
37.089 | 50.35613
37.621 | 50.53997
38.151 | 50.09155
38.667 | 49.12219
39.177 | 49.94094
39.699 | 50.00929
40.306 | 49.80514
40.9 | 49.70328
41.476 | 49.54274
41.99 | 49.90832
42.509 | 48.38812
43.059 | 50.85521
43.575 | 49.49648
44.099 | 49.36443
44.631 | 49.52231
45.212 | 49.2431
45.732 | 50.46168
46.259 | 49.45774
46.834 | 50.46411
47.489 | 49.17374
48.054 | 49.07517
48.573 | 47.80192
49.148 | 49.05267
49.682 | 49.09127
50.209 | 47.67418
50.732 | 48.99094
51.292 | 49.00468
52.051 | 47.95049
52.636 | 48.74463
53.152 | 47.62776
53.679 | 49.11869
54.209 | 47.87288
54.774 | 47.77123
55.34 | 48.8494
55.881 | 48.79552
56.413 | 48.86028
56.951 | 47.68514
57.467 | 48.61339
58.005 | 49.72165
58.557 | 47.35804
59.114 | 48.39123
59.709 | 48.53544
60.23 | 48.95887
60.808 | 48.63833
61.34 | 49.44311
61.851 | 46.99822
62.366 | 48.13415
62.973 | 48.0298
63.495 | 49.22017
64.021 | 49.2773
64.535 | 46.74014
65.054 | 46.92982
65.616 | 48.20046
66.16 | 47.65502
66.717 | 47.80674
67.303 | 47.67466
67.87 | 46.19926
68.398 | 47.4694
68.93 | 46.60776
69.449 | 46.51286
70.056 | 46.49495
70.599 | 46.22199
71.214 | 46.31275
71.855 | 46.40999
72.372 | 48.41094
72.885 | 48.73167
73.462 | 47.20541
73.983 | 47.07121
74.543 | 47.0446
75.083 | 47.29276
75.599 | 48.29273
76.153 | 47.26698
76.686 | 46.92453
77.224 | 46.91097
77.755 | 48.3172
78.34 | 46.65804
78.867 | 47.76815
79.449 | 46.49816
79.98 | 46.65367
80.51 | 45.81046
81.103 | 46.88386
81.724 | 46.36403
82.287 | 46.50508
82.88 | 46.79443
83.441 | 46.32394
84.024 | 46.40518
84.551 | 46.17104
85.207 | 47.57451
85.785 | 46.67019
86.334 | 46.09582
86.88 | 47.4321
87.446 | 45.79543
87.981 | 47.51404
#N/A | #N/A
#N/A | #N/A
#N/A | #N/A
#N/A | #N/A
#N/A | #N/A
#N/A | #N/A
#N/A | #N/A
#N/A | #N/A
#N/A | #N/A
#N/A | #N/A
#N/A | #N/A
#N/A | #N/A
#N/A | #N/A
#N/A | #N/A
#N/A | #N/A
#N/A | #N/A
#N/A | #N/A
#N/A | #N/A
#N/A | #N/A
#N/A | #N/A
#N/A | #N/A
#N/A | #N/A
#N/A | #N/A
#N/A | #N/A
#N/A | #N/A
#N/A | #N/A
#N/A | #N/A
#N/A | #N/A
#N/A | #N/A
#N/A | #N/A
#N/A | #N/A
#N/A | #N/A
#N/A | #N/A
#N/A | #N/A
#N/A | #N/A
#N/A | #N/A
#N/A | #N/A
#N/A | #N/A
#N/A | #N/A
#N/A | #N/A
#N/A | #N/A