## water(Air)
Measurement "water(Air)"
Configuration |  |  | Selected | Step number | CA(M) [°] | CA(L) [°] | CA(R) [°] | Volume [µL] | ElapsedTime [s] | Diameter [mm] | Tilt [°]
Liquid: | water
Solid/probe
Gas phase: | Air
Results | Value | Stdev
Mean CA(M) [°] | 59.88 | 2.46 | [9 empty] | Time | D/Do
Mean CA(L) [°] | 59.63 | 2.48 | TRUE | 7 | 70.70213 | 70.288 | 71.11625 | 2.723875 | 3.402 | 2.58122 |  | 0 | 1
Mean CA(R) [°] | 60.14 | 2.43 | TRUE | 8 | 68.07032 | 68.08597 | 68.05468 | 2.776272 | 3.909 | 2.651984 |  | 0.507 | 1.027415
|  |  | TRUE | 9 | 66.73765 | 66.79833 | 66.67696 | 2.972981 | 4.505 | 2.730893 |  | 1.103 | 1.057985
|  |  | TRUE | 10 | 66.45724 | 66.51807 | 66.39641 | 2.965082 | 5.023 | 2.739667 |  | 1.621 | 1.061384
|  |  | TRUE | 11 | 66.10295 | 65.99059 | 66.2153 | 3.050587 | 5.603 | 2.769565 |  | 2.201 | 1.072967
|  |  | TRUE | 12 | 65.55645 | 65.37047 | 65.74242 | 3.043259 | 6.435 | 2.779744 |  | 3.033 | 1.076911
|  |  | TRUE | 13 | 65.21411 | 65.0147 | 65.41351 | 3.039704 | 6.958 | 2.785411 |  | 3.556 | 1.079106
|  |  | TRUE | 14 | 65.00064 | 64.76742 | 65.23386 | 3.022822 | 7.497 | 2.786834 |  | 4.095 | 1.079658
|  |  | TRUE | 15 | 64.68521 | 64.69564 | 64.67479 | 3.027948 | 8.056 | 2.793476 |  | 4.654 | 1.082231
|  |  | TRUE | 16 | 64.41285 | 64.21757 | 64.60812 | 3.022328 | 8.574 | 2.796446 |  | 5.172 | 1.083381
|  |  | TRUE | 17 | 64.59822 | 64.60596 | 64.59049 | 3.019501 | 9.087 | 2.796302 |  | 5.685 | 1.083326
|  |  | TRUE | 18 | 63.6248 | 63.16891 | 64.08068 | 3.019484 | 9.613 | 2.807712 |  | 6.211 | 1.087746
|  |  | TRUE | 19 | 63.91883 | 63.65777 | 64.17989 | 3.004956 | 10.162 | 2.801841 |  | 6.76 | 1.085471
|  |  | TRUE | 20 | 63.47621 | 63.33813 | 63.61428 | 3.00391 | 10.716 | 2.808516 |  | 7.314 | 1.088058
|  |  | TRUE | 21 | 63.39987 | 63.22626 | 63.57348 | 3.00111 | 11.299 | 2.810162 |  | 7.897 | 1.088695
|  |  | TRUE | 22 | 63.24322 | 63.05876 | 63.42768 | 3.00653 | 11.821 | 2.813919 |  | 8.419 | 1.090151
|  |  | TRUE | 23 | 63.13889 | 62.88833 | 63.38944 | 3.002081 | 12.476 | 2.815557 |  | 9.074 | 1.090785
|  |  | TRUE | 24 | 63.02314 | 62.8042 | 63.24208 | 2.988822 | 13.101 | 2.814631 |  | 9.699 | 1.090426
|  |  | TRUE | 25 | 62.86781 | 62.71915 | 63.01646 | 2.98479 | 13.618 | 2.816212 |  | 10.216 | 1.091039
|  |  | TRUE | 26 | 62.71915 | 62.50855 | 62.92975 | 2.981979 | 14.145 | 2.817997 |  | 10.743 | 1.09173
|  |  | TRUE | 27 | 62.48815 | 62.30669 | 62.6696 | 2.977174 | 14.711 | 2.82006 |  | 11.309 | 1.09253
|  |  | TRUE | 28 | 62.54198 | 62.26287 | 62.82109 | 2.974425 | 15.241 | 2.819567 |  | 11.839 | 1.092339
|  |  | TRUE | 29 | 62.35975 | 62.078125 | 62.64138 | 2.96344 | 15.818 | 2.819409 |  | 12.416 | 1.092277
|  |  | TRUE | 30 | 62.3259 | 62.03278 | 62.61902 | 2.961328 | 16.35 | 2.820053 |  | 12.948 | 1.092527
|  |  | TRUE | 31 | 62.27109 | 61.96188 | 62.5803 | 2.96713 | 16.872 | 2.822452 |  | 13.47 | 1.093456
|  |  | TRUE | 32 | 61.53749 | 61.21604 | 61.85893 | 2.969044 | 17.416 | 2.832019 |  | 14.014 | 1.097163
|  |  | TRUE | 33 | 62.12669 | 61.84758 | 62.40581 | 2.951262 | 17.944 | 2.821332 |  | 14.542 | 1.093023
|  |  | TRUE | 34 | 61.38396 | 61.04237 | 61.72554 | 2.959634 | 18.461 | 2.832728 |  | 15.059 | 1.097438
|  |  | TRUE | 35 | 61.86384 | 61.58039 | 62.14729 | 2.95156 | 18.974 | 2.825502 |  | 15.572 | 1.094638
|  |  | TRUE | 36 | 62.11814 | 62.0166 | 62.21968 | 2.953344 | 19.512 | 2.823151 |  | 16.11 | 1.093727
|  |  | TRUE | 37 | 61.70074 | 61.50205 | 61.89944 | 2.944189 | 20.04 | 2.826276 |  | 16.638 | 1.094938
|  |  | TRUE | 38 | 61.27362 | 60.82118 | 61.72607 | 2.944175 | 20.665 | 2.831415 |  | 17.263 | 1.096929
|  |  | TRUE | 39 | 61.47249 | 61.26628 | 61.6787 | 2.932083 | 21.221 | 2.826584 |  | 17.819 | 1.095057
|  |  | TRUE | 40 | 61.29496 | 60.85595 | 61.73397 | 2.941796 | 21.818 | 2.831529 |  | 18.416 | 1.096973
|  |  | TRUE | 41 | 61.42249 | 61.10954 | 61.73544 | 2.925254 | 22.433 | 2.826555 |  | 19.031 | 1.095046
|  |  | TRUE | 42 | 61.00515 | 60.59943 | 61.41088 | 2.93788 | 22.957 | 2.834432 |  | 19.555 | 1.098098
|  |  | TRUE | 43 | 61.23724 | 60.93938 | 61.53509 | 2.922341 | 23.488 | 2.828324 |  | 20.086 | 1.095731
|  |  | TRUE | 44 | 61.53982 | 61.46646 | 61.61318 | 2.923121 | 24.018 | 2.825406 |  | 20.616 | 1.094601
|  |  | TRUE | 45 | 61.18897 | 60.92513 | 61.45281 | 2.919372 | 24.537 | 2.828789 |  | 21.135 | 1.095911
|  |  | TRUE | 46 | 60.78214 | 60.36792 | 61.19635 | 2.92543 | 25.118 | 2.835415 |  | 21.716 | 1.098478
|  |  | TRUE | 47 | 60.76184 | 60.35475 | 61.16893 | 2.919682 | 25.628 | 2.834588 |  | 22.226 | 1.098158
|  |  | TRUE | 48 | 60.70922 | 60.27553 | 61.14291 | 2.91589 | 26.193 | 2.834433 |  | 22.791 | 1.098098
|  |  | TRUE | 49 | 60.44821 | 60.07597 | 60.82045 | 2.918897 | 26.776 | 2.838363 |  | 23.374 | 1.099621
|  |  | TRUE | 50 | 61.28543 | 61.15817 | 61.41269 | 2.906685 | 27.304 | 2.82652 |  | 23.902 | 1.095033
|  |  | TRUE | 51 | 60.46515 | 60.04915 | 60.88115 | 2.910281 | 27.833 | 2.837051 |  | 24.431 | 1.099112
|  |  | TRUE | 52 | 60.66232 | 60.4842 | 60.84043 | 2.897547 | 28.37 | 2.831376 |  | 24.968 | 1.096914
|  |  | TRUE | 53 | 60.72784 | 60.50772 | 60.94796 | 2.896054 | 28.893 | 2.830643 |  | 25.491 | 1.09663
|  |  | TRUE | 54 | 60.28092 | 59.87221 | 60.68964 | 2.890747 | 29.402 | 2.835078 |  | 26 | 1.098348
|  |  | TRUE | 55 | 60.66802 | 60.45929 | 60.87675 | 2.88551 | 29.958 | 2.82931 |  | 26.556 | 1.096113
|  |  | TRUE | 56 | 60.25404 | 59.8949 | 60.61318 | 2.903041 | 30.478 | 2.839282 |  | 27.076 | 1.099977
|  |  | TRUE | 57 | 60.37882 | 60.21238 | 60.54527 | 2.883647 | 31.008 | 2.832706 |  | 27.606 | 1.097429
|  |  | TRUE | 58 | 59.90488 | 59.5984 | 60.21136 | 2.894778 | 31.523 | 2.841109 |  | 28.121 | 1.100685
|  |  | TRUE | 59 | 60.42039 | 60.22721 | 60.61356 | 2.886802 | 32.081 | 2.833488 |  | 28.679 | 1.097732
|  |  | TRUE | 60 | 60.37488 | 60.06306 | 60.6867 | 2.87474 | 32.668 | 2.830873 |  | 29.266 | 1.096719
|  |  | TRUE | 61 | 60.2191 | 60.04547 | 60.39273 | 2.874051 | 33.19 | 2.833433 |  | 29.788 | 1.097711
|  |  | TRUE | 62 | 59.87408 | 59.48964 | 60.25852 | 2.874925 | 33.71 | 2.837746 |  | 30.308 | 1.099381
|  |  | TRUE | 63 | 59.81659 | 59.40373 | 60.22944 | 2.874389 | 34.318 | 2.838227 |  | 30.916 | 1.099568
|  |  | TRUE | 64 | 60.14565 | 59.9823 | 60.30901 | 2.867052 | 34.849 | 2.833059 |  | 31.447 | 1.097566
|  |  | TRUE | 65 | 59.83685 | 59.43773 | 60.23597 | 2.873384 | 35.426 | 2.838826 |  | 32.024 | 1.0998
|  |  | TRUE | 66 | 59.9557 | 59.68646 | 60.22493 | 2.857296 | 35.944 | 2.83282 |  | 32.542 | 1.097473
|  |  | TRUE | 67 | 60.3711 | 60.11814 | 60.62406 | 2.867904 | 36.505 | 2.831786 |  | 33.103 | 1.097073
|  |  | TRUE | 68 | 59.58938 | 59.21489 | 59.96388 | 2.864099 | 37.128 | 2.839562 |  | 33.726 | 1.100085
|  |  | TRUE | 69 | 59.77624 | 59.51643 | 60.03605 | 2.854727 | 37.648 | 2.835226 |  | 34.246 | 1.098405
|  |  | TRUE | 70 | 59.85144 | 59.64441 | 60.05847 | 2.851859 | 38.176 | 2.833777 |  | 34.774 | 1.097844
|  |  | TRUE | 71 | 59.78006 | 59.58557 | 59.97455 | 2.860513 | 38.709 | 2.837669 |  | 35.307 | 1.099352
|  |  | TRUE | 72 | 59.5805 | 59.13136 | 60.02964 | 2.856247 | 39.229 | 2.839034 |  | 35.827 | 1.099881
|  |  | TRUE | 73 | 59.40203 | 58.97675 | 59.8273 | 2.853104 | 39.741 | 2.840397 |  | 36.339 | 1.100409
|  |  | TRUE | 74 | 59.64893 | 59.43764 | 59.86023 | 2.836504 | 40.303 | 2.833059 |  | 36.901 | 1.097566
|  |  | TRUE | 75 | 59.752 | 59.53458 | 59.96942 | 2.845314 | 40.866 | 2.834754 |  | 37.464 | 1.098222
|  |  | TRUE | 76 | 59.93753 | 59.66239 | 60.21267 | 2.845221 | 41.432 | 2.833232 |  | 38.03 | 1.097633
|  |  | TRUE | 77 | 59.34481 | 58.89467 | 59.79495 | 2.842628 | 42.003 | 2.839255 |  | 38.601 | 1.099966
|  |  | TRUE | 78 | 59.56357 | 59.27921 | 59.84792 | 2.83308 | 42.538 | 2.83465 |  | 39.136 | 1.098182
|  |  | TRUE | 79 | 59.49446 | 59.20901 | 59.77991 | 2.831482 | 43.067 | 2.834829 |  | 39.665 | 1.098252
|  |  | TRUE | 80 | 59.71956 | 59.58782 | 59.8513 | 2.831197 | 43.668 | 2.832209 |  | 40.266 | 1.097236
|  |  | TRUE | 81 | 59.42824 | 59.18069 | 59.6758 | 2.827115 | 44.181 | 2.835221 |  | 40.779 | 1.098404
|  |  | TRUE | 82 | 59.47809 | 59.25373 | 59.70244 | 2.82316 | 44.73 | 2.833879 |  | 41.328 | 1.097884
|  |  | TRUE | 83 | 59.45357 | 59.20611 | 59.70103 | 2.822001 | 45.261 | 2.833778 |  | 41.859 | 1.097844
|  |  | TRUE | 84 | 59.3244 | 59.075 | 59.57379 | 2.819635 | 45.788 | 2.835095 |  | 42.386 | 1.098354
|  |  | TRUE | 85 | 59.71889 | 59.52132 | 59.91646 | 2.819258 | 46.364 | 2.830795 |  | 42.962 | 1.096689
|  |  | TRUE | 86 | 59.64178 | 59.57333 | 59.71023 | 2.819489 | 46.928 | 2.831499 |  | 43.526 | 1.096962
|  |  | TRUE | 87 | 59.36911 | 59.01617 | 59.72206 | 2.811666 | 47.502 | 2.833151 |  | 44.1 | 1.097602
|  |  | TRUE | 88 | 59.26099 | 59.02196 | 59.50002 | 2.810494 | 48.036 | 2.83443 |  | 44.634 | 1.098097
|  |  | TRUE | 89 | 59.12111 | 58.88016 | 59.36207 | 2.807123 | 48.566 | 2.834937 |  | 45.164 | 1.098294
|  |  | TRUE | 90 | 59.12686 | 58.83829 | 59.41542 | 2.807284 | 49.098 | 2.834976 |  | 45.696 | 1.098309
|  |  | TRUE | 91 | 58.98068 | 58.73534 | 59.22602 | 2.808918 | 49.644 | 2.837197 |  | 46.242 | 1.099169
|  |  | TRUE | 92 | 58.84106 | 58.38123 | 59.30088 | 2.80843 | 50.191 | 2.839266 |  | 46.789 | 1.099971
|  |  | TRUE | 93 | 59.16153 | 58.85165 | 59.47141 | 2.807456 | 50.801 | 2.835763 |  | 47.399 | 1.098613
|  |  | TRUE | 94 | 58.70585 | 58.24169 | 59.17001 | 2.807508 | 51.34 | 2.840701 |  | 47.938 | 1.100526
|  |  | TRUE | 95 | 58.82068 | 58.60353 | 59.03783 | 2.794285 | 51.862 | 2.83575 |  | 48.46 | 1.098608
|  |  | TRUE | 96 | 59.16765 | 59.13838 | 59.19692 | 2.79749 | 52.434 | 2.832887 |  | 49.032 | 1.097499
|  |  | TRUE | 97 | 58.62412 | 58.18781 | 59.06044 | 2.801182 | 52.948 | 2.841033 |  | 49.546 | 1.100655
|  |  | TRUE | 98 | 58.85082 | 58.54919 | 59.15245 | 2.792933 | 53.551 | 2.835958 |  | 50.149 | 1.098689
|  |  | TRUE | 99 | 59.14249 | 58.94481 | 59.34018 | 2.79547 | 54.082 | 2.833469 |  | 50.68 | 1.097725
|  |  | TRUE | 100 | 58.97007 | 58.68544 | 59.2547 | 2.786534 | 54.677 | 2.833343 |  | 51.275 | 1.097676
|  |  | TRUE | 101 | 58.92583 | 58.73209 | 59.11957 | 2.785104 | 55.255 | 2.83403 |  | 51.853 | 1.097942
|  |  | TRUE | 102 | 59.10509 | 59.07225 | 59.13793 | 2.791101 | 55.822 | 2.833251 |  | 52.42 | 1.09764
|  |  | TRUE | 103 | 58.54927 | 58.07076 | 59.02778 | 2.78793 | 56.346 | 2.839376 |  | 52.944 | 1.100013
|  |  | TRUE | 104 | 58.89553 | 58.77581 | 59.01525 | 2.780326 | 56.909 | 2.832767 |  | 53.507 | 1.097453
|  |  | TRUE | 105 | 58.97822 | 58.87868 | 59.07775 | 2.777697 | 57.431 | 2.831536 |  | 54.029 | 1.096976
|  |  | TRUE | 106 | 58.18849 | 57.75083 | 58.62614 | 2.78852 | 57.957 | 2.843594 |  | 54.555 | 1.101647
|  |  | TRUE | 107 | 58.18846 | 57.73608 | 58.64085 | 2.783526 | 58.505 | 2.843153 |  | 55.103 | 1.101477
|  |  | TRUE | 108 | 58.68197 | 58.36898 | 58.99496 | 2.775678 | 59.018 | 2.83559 |  | 55.616 | 1.098546
|  |  | TRUE | 109 | 58.55675 | 58.2887 | 58.82479 | 2.764192 | 59.593 | 2.833802 |  | 56.191 | 1.097854
|  |  | TRUE | 110 | 58.32026 | 58.09786 | 58.54267 | 2.768897 | 60.112 | 2.838375 |  | 56.71 | 1.099625
|  |  | TRUE | 111 | 58.51009 | 58.24671 | 58.77346 | 2.767267 | 60.645 | 2.835568 |  | 57.243 | 1.098538
|  |  | TRUE | 112 | 58.45807 | 58.22036 | 58.69577 | 2.7613 | 61.16 | 2.834792 |  | 57.758 | 1.098237
|  |  | TRUE | 113 | 58.35385 | 58.09742 | 58.61028 | 2.7637 | 61.675 | 2.836423 |  | 58.273 | 1.098869
|  |  | TRUE | 114 | 58.41787 | 58.17578125 | 58.65995 | 2.760828 | 62.208 | 2.835621 |  | 58.806 | 1.098558
|  |  | TRUE | 115 | 58.20851 | 57.92062 | 58.4964 | 2.754774 | 62.82 | 2.835951 |  | 59.418 | 1.098686
|  |  | TRUE | 116 | 58.33236 | 58.06985 | 58.59486 | 2.757546 | 63.364 | 2.835719 |  | 59.962 | 1.098596
|  |  | TRUE | 117 | 58.04284 | 57.59863 | 58.48705 | 2.761522 | 63.931 | 2.840611 |  | 60.529 | 1.100491
|  |  | TRUE | 118 | 58.22636 | 57.99187 | 58.46085 | 2.755525 | 64.44 | 2.83671 |  | 61.038 | 1.09898
|  |  | TRUE | 119 | 58.25667 | 57.98174 | 58.53159 | 2.751297 | 65.007 | 2.835275 |  | 61.605 | 1.098424
|  |  | TRUE | 120 | 58.24757 | 57.91174 | 58.58339 | 2.745405 | 65.605 | 2.834252 |  | 62.203 | 1.098028
|  |  | TRUE | 121 | 58.17099 | 57.91425 | 58.42773 | 2.747222 | 66.13 | 2.835524 |  | 62.728 | 1.098521
|  |  | TRUE | 122 | 58.13168 | 57.88964 | 58.37372 | 2.742061 | 66.671 | 2.834747 |  | 63.269 | 1.09822
|  |  | TRUE | 123 | 58.17599 | 57.8669 | 58.48507 | 2.736871 | 67.207 | 2.832873 |  | 63.805 | 1.097494
|  |  | TRUE | 124 | 58.12284 | 57.88205 | 58.36363 | 2.739765 | 67.754 | 2.834848 |  | 64.352 | 1.098259
|  |  | TRUE | 125 | 58.15231 | 58.0698 | 58.23483 | 2.734243 | 68.335 | 2.832778 |  | 64.933 | 1.097457
|  |  | TRUE | 126 | 57.96276 | 57.70731 | 58.21822 | 2.73617 | 68.864 | 2.835789 |  | 65.462 | 1.098624
|  |  | TRUE | 127 | 57.76707 | 57.52275 | 58.01139 | 2.734793 | 69.383 | 2.837696 |  | 65.981 | 1.099362
|  |  | TRUE | 128 | 57.97158 | 57.74185 | 58.20131 | 2.733693 | 69.909 | 2.835405 |  | 66.507 | 1.098475
|  |  | TRUE | 129 | 57.90986 | 57.61277 | 58.20696 | 2.730768 | 70.441 | 2.835693 |  | 67.039 | 1.098586
|  |  | TRUE | 130 | 57.76733 | 57.5171 | 58.01756 | 2.726068 | 71.085 | 2.836024 |  | 67.683 | 1.098714
|  |  | TRUE | 131 | 57.80225 | 57.56462 | 58.03989 | 2.718451 | 71.603 | 2.833581 |  | 68.201 | 1.097768
|  |  | TRUE | 132 | 57.68809 | 57.47165 | 57.90454 | 2.732229 | 72.121 | 2.838664 |  | 68.719 | 1.099737
|  |  | TRUE | 133 | 58.1375 | 58.01375 | 58.26126 | 2.720527 | 72.72 | 2.830416 |  | 69.318 | 1.096542
|  |  | TRUE | 134 | 57.82503 | 57.58379 | 58.06627 | 2.713849 | 73.277 | 2.832563 |  | 69.875 | 1.097374
|  |  | TRUE | 135 | 58.10478 | 57.93137 | 58.27818 | 2.721932 | 73.842 | 2.831837 |  | 70.44 | 1.097093
|  |  | TRUE | 136 | 57.56639 | 57.34838 | 57.78441 | 2.716641 | 74.362 | 2.836585 |  | 70.96 | 1.098932
|  |  | TRUE | 137 | 57.72381 | 57.39878 | 58.04884 | 2.712133 | 74.871 | 2.83377 |  | 71.469 | 1.097841
|  |  | TRUE | 138 | 57.45698 | 57.19233 | 57.72164 | 2.715102 | 75.492 | 2.837654 |  | 72.09 | 1.099346
|  |  | TRUE | 139 | 57.61835 | 57.38276 | 57.85394 | 2.70845 | 76.023 | 2.834486 |  | 72.621 | 1.098119
|  |  | TRUE | 140 | 57.54897 | 57.28247 | 57.81547 | 2.70763 | 76.545 | 2.834966 |  | 73.143 | 1.098305
|  |  | TRUE | 141 | 57.67319 | 57.42764 | 57.91875 | 2.703984 | 77.097 | 2.832913 |  | 73.695 | 1.097509
|  |  | TRUE | 142 | 57.62867 | 57.33142 | 57.92592 | 2.705609 | 77.668 | 2.834094 |  | 74.266 | 1.097967
|  |  | TRUE | 143 | 57.60908 | 57.33977 | 57.87839 | 2.698619 | 78.214 | 2.832565 |  | 74.812 | 1.097375
|  |  | TRUE | 144 | 57.55478 | 57.25601 | 57.85355 | 2.699269 | 78.753 | 2.833354 |  | 75.351 | 1.09768
|  |  | TRUE | 145 | 57.3804 | 57.12097 | 57.63984 | 2.694511 | 79.321 | 2.833994 |  | 75.919 | 1.097928
|  |  | TRUE | 146 | 57.29603 | 57.08861 | 57.50346 | 2.696742 | 79.837 | 2.835844 |  | 76.435 | 1.098645
|  |  | TRUE | 147 | 57.44902 | 57.18357 | 57.71447 | 2.6965 | 80.354 | 2.834181 |  | 76.952 | 1.098
|  |  | TRUE | 148 | 57.63118 | 57.48872 | 57.77364 | 2.692115 | 80.927 | 2.830997 |  | 77.525 | 1.096767
|  |  | TRUE | 149 | 57.31221 | 57.09507 | 57.52935 | 2.695169 | 81.477 | 2.8355 |  | 78.075 | 1.098511
|  |  | TRUE | 150 | 57.1794 | 56.93149 | 57.42732 | 2.687506 | 82.025 | 2.834957 |  | 78.623 | 1.098301
|  |  | TRUE | 151 | 57.23244 | 57.01598 | 57.44889 | 2.685588 | 82.739 | 2.83413 |  | 79.337 | 1.097981
|  |  | TRUE | 152 | 57.14328 | 56.85318 | 57.43338 | 2.684312 | 83.318 | 2.834737 |  | 79.916 | 1.098216
|  |  | TRUE | 153 | 57.17195 | 56.94074 | 57.40316 | 2.688372 | 83.833 | 2.835956 |  | 80.431 | 1.098688
|  |  | TRUE | 154 | 57.00848 | 56.73063 | 57.28632 | 2.678905 | 84.396 | 2.83538 |  | 80.994 | 1.098465
|  |  | TRUE | 155 | 57.18282 | 56.93178 | 57.43385 | 2.676362 | 84.926 | 2.832545 |  | 81.524 | 1.097367
|  |  | TRUE | 156 | 57.05271 | 56.81403 | 57.29138 | 2.674783 | 85.459 | 2.834246 |  | 82.057 | 1.098026
|  |  | TRUE | 157 | 57.65532 | 57.419 | 57.89165 | 2.673717 | 86.066 | 2.827347 |  | 82.664 | 1.095353
|  |  | TRUE | 158 | 57.06614 | 56.79906 | 57.33323 | 2.67475 | 86.628 | 2.833886 |  | 83.226 | 1.097886
|  |  | TRUE | 159 | 57.04397 | 56.78547 | 57.30248 | 2.666497 | 87.179 | 2.832248 |  | 83.777 | 1.097252
|  |  | TRUE | 160 | 56.98704 | 56.77208 | 57.202 | 2.675777 | 87.697 | 2.835926 |  | 84.295 | 1.098677
|  |  | TRUE | 161 | 57.32643 | 57.20013 | 57.45272 | 2.671788 | 88.21 | 2.830731 |  | 84.808 | 1.096664
|  |  | TRUE | 162 | 56.9766 | 56.70398 | 57.24923 | 2.662927 | 88.736 | 2.832408 |  | 85.334 | 1.097314
|  |  | TRUE | 163 | 57.0526 | 56.74401 | 57.36119 | 2.660398 | 89.292 | 2.831231 |  | 85.89 | 1.096858

## SFE
Configuration
SFE Model | EoS
Results
Surface free energy [mN/m] | 47.91 | 0.00

## LoockupSheet (hidden)
#N/A | #N/A
#N/A | #N/A
#N/A | #N/A
#N/A | #N/A
#N/A | #N/A
#N/A | #N/A
3.402 | 2.58122
3.909 | 2.651984
4.505 | 2.730893
5.023 | 2.739667
5.603 | 2.769565
6.435 | 2.779744
6.958 | 2.785411
7.497 | 2.786834
8.056 | 2.793476
8.574 | 2.796446
9.087 | 2.796302
9.613 | 2.807712
10.162 | 2.801841
10.716 | 2.808516
11.299 | 2.810162
11.821 | 2.813919
12.476 | 2.815557
13.101 | 2.814631
13.618 | 2.816212
14.145 | 2.817997
14.711 | 2.82006
15.241 | 2.819567
15.818 | 2.819409
16.35 | 2.820053
16.872 | 2.822452
17.416 | 2.832019
17.944 | 2.821332
18.461 | 2.832728
18.974 | 2.825502
19.512 | 2.823151
20.04 | 2.826276
20.665 | 2.831415
21.221 | 2.826584
21.818 | 2.831529
22.433 | 2.826555
22.957 | 2.834432
23.488 | 2.828324
24.018 | 2.825406
24.537 | 2.828789
25.118 | 2.835415
25.628 | 2.834588
26.193 | 2.834433
26.776 | 2.838363
27.304 | 2.82652
27.833 | 2.837051
28.37 | 2.831376
28.893 | 2.830643
29.402 | 2.835078
29.958 | 2.82931
30.478 | 2.839282
31.008 | 2.832706
31.523 | 2.841109
32.081 | 2.833488
32.668 | 2.830873
33.19 | 2.833433
33.71 | 2.837746
34.318 | 2.838227
34.849 | 2.833059
35.426 | 2.838826
35.944 | 2.83282
36.505 | 2.831786
37.128 | 2.839562
37.648 | 2.835226
38.176 | 2.833777
38.709 | 2.837669
39.229 | 2.839034
39.741 | 2.840397
40.303 | 2.833059
40.866 | 2.834754
41.432 | 2.833232
42.003 | 2.839255
42.538 | 2.83465
43.067 | 2.834829
43.668 | 2.832209
44.181 | 2.835221
44.73 | 2.833879
45.261 | 2.833778
45.788 | 2.835095
46.364 | 2.830795
46.928 | 2.831499
47.502 | 2.833151
48.036 | 2.83443
48.566 | 2.834937
49.098 | 2.834976
49.644 | 2.837197
50.191 | 2.839266
50.801 | 2.835763
51.34 | 2.840701
51.862 | 2.83575
52.434 | 2.832887
52.948 | 2.841033
53.551 | 2.835958
54.082 | 2.833469
54.677 | 2.833343
55.255 | 2.83403
55.822 | 2.833251
56.346 | 2.839376
56.909 | 2.832767
57.431 | 2.831536
57.957 | 2.843594
58.505 | 2.843153
59.018 | 2.83559
59.593 | 2.833802
60.112 | 2.838375
60.645 | 2.835568
61.16 | 2.834792
61.675 | 2.836423
62.208 | 2.835621
62.82 | 2.835951
63.364 | 2.835719
63.931 | 2.840611
64.44 | 2.83671
65.007 | 2.835275
65.605 | 2.834252
66.13 | 2.835524
66.671 | 2.834747
67.207 | 2.832873
67.754 | 2.834848
68.335 | 2.832778
68.864 | 2.835789
69.383 | 2.837696
69.909 | 2.835405
70.441 | 2.835693
71.085 | 2.836024
71.603 | 2.833581
72.121 | 2.838664
72.72 | 2.830416
73.277 | 2.832563
73.842 | 2.831837
74.362 | 2.836585
74.871 | 2.83377
75.492 | 2.837654
76.023 | 2.834486
76.545 | 2.834966
77.097 | 2.832913
77.668 | 2.834094
78.214 | 2.832565
78.753 | 2.833354
79.321 | 2.833994
79.837 | 2.835844
80.354 | 2.834181
80.927 | 2.830997
81.477 | 2.8355
82.025 | 2.834957
82.739 | 2.83413
83.318 | 2.834737
83.833 | 2.835956
84.396 | 2.83538
84.926 | 2.832545
85.459 | 2.834246
86.066 | 2.827347
86.628 | 2.833886
87.179 | 2.832248
87.697 | 2.835926
88.21 | 2.830731
88.736 | 2.832408
89.292 | 2.831231
#N/A | #N/A
#N/A | #N/A
#N/A | #N/A
#N/A | #N/A
#N/A | #N/A
#N/A | #N/A
#N/A | #N/A
#N/A | #N/A
#N/A | #N/A
#N/A | #N/A
#N/A | #N/A
#N/A | #N/A
#N/A | #N/A
#N/A | #N/A
#N/A | #N/A
#N/A | #N/A
#N/A | #N/A