## water(Air)
Measurement "water(Air)"
Configuration |  |  | Selected | Step number | CA(M) [°] | CA(L) [°] | CA(R) [°] | Volume [µL] | ElapsedTime [s] | Diameter [mm] | Tilt [°]
Liquid: | water
Solid/probe
Gas phase: | Air
Results | Value | Stdev
Mean CA(M) [°] | 54.96 | 2.21
Mean CA(L) [°] | 55.15 | 2.21 | [9 empty] | Time | D/Do | CA/Cao | Cao/CA
Mean CA(R) [°] | 54.76 | 2.20 | TRUE | 8 | 63.89328 | 64.76973 | 63.01682 | 3.07143 | 3.973 | 2.793068 |  | 0 | 1 | 1 | 1
|  |  | TRUE | 9 | 63.43886 | 63.53243 | 63.34529 | 3.102293 | 4.518 | 2.81777 |  | 0.545 | 1.008844 | 0.9928879 | 1.007163
|  |  | TRUE | 10 | 63.51161 | 63.4002 | 63.62302 | 3.162941 | 5.11 | 2.84133 |  | 1.137 | 1.017279 | 0.9940265 | 1.006009
|  |  | TRUE | 11 | 62.95154 | 62.64467 | 63.25842 | 3.164789 | 5.722 | 2.85828 |  | 1.749 | 1.023348 | 0.9852609 | 1.01496
|  |  | TRUE | 12 | 60.52095 | 60.91311 | 60.12879 | 3.211301 | 6.243 | 2.91587 |  | 2.27 | 1.043967 | 0.9472194 | 1.055722
|  |  | TRUE | 13 | 60.20673 | 60.35369 | 60.05978 | 3.239367 | 6.801 | 2.945398 |  | 2.828 | 1.054539 | 0.9423015 | 1.061231
|  |  | TRUE | 14 | 59.07245 | 59.41857 | 58.72633 | 3.24526 | 7.351 | 2.96895 |  | 3.378 | 1.062971 | 0.9245488 | 1.081609
|  |  | TRUE | 15 | 59.05462 | 59.23271 | 58.87654 | 3.252634 | 8.004 | 2.975564 |  | 4.031 | 1.065339 | 0.9242698 | 1.081935
|  |  | TRUE | 16 | 58.59347 | 58.88501 | 58.30193 | 3.261671 | 8.65 | 2.988533 |  | 4.677 | 1.069982 | 0.9170522 | 1.09045
|  |  | TRUE | 17 | 58.09258 | 58.39924 | 57.78593 | 3.26288 | 9.175 | 2.99857 |  | 5.202 | 1.073576 | 0.9092128 | 1.099853
|  |  | TRUE | 18 | 57.96302 | 58.16997 | 57.75608 | 3.256027 | 9.722 | 3.000945 |  | 5.749 | 1.074426 | 0.907185 | 1.102311
|  |  | TRUE | 19 | 57.81856 | 57.95155 | 57.68557 | 3.259525 | 10.254 | 3.006829 |  | 6.281 | 1.076533 | 0.9049239 | 1.105065
|  |  | TRUE | 20 | 57.97073 | 58.08399 | 57.85747 | 3.247996 | 10.785 | 3.004231 |  | 6.812 | 1.075603 | 0.9073056 | 1.102164
|  |  | TRUE | 21 | 57.86778 | 57.98772 | 57.74785 | 3.246101 | 11.347 | 3.005936 |  | 7.374 | 1.076213 | 0.9056944 | 1.104125
|  |  | TRUE | 22 | 57.55126 | 57.59826 | 57.50426 | 3.235373 | 11.912 | 3.008014 |  | 7.939 | 1.076957 | 0.9007405 | 1.110198
|  |  | TRUE | 23 | 57.74139 | 57.86974 | 57.61303 | 3.236646 | 12.43 | 3.007039 |  | 8.457 | 1.076608 | 0.9037162 | 1.106542
|  |  | TRUE | 24 | 57.58442 | 57.65857 | 57.51028 | 3.234375 | 13.026 | 3.009294 |  | 9.053 | 1.077415 | 0.9012595 | 1.109558
|  |  | TRUE | 25 | 57.62972 | 57.71767 | 57.54178 | 3.231688 | 13.556 | 3.008659 |  | 9.583 | 1.077188 | 0.9019685 | 1.108686
|  |  | TRUE | 26 | 57.30525 | 57.49694 | 57.11357 | 3.239271 | 14.096 | 3.014983 |  | 10.123 | 1.079452 | 0.8968902 | 1.114964
|  |  | TRUE | 27 | 57.16944 | 57.38687 | 56.952 | 3.222793 | 14.72 | 3.013276 |  | 10.747 | 1.078841 | 0.8947645 | 1.117613
|  |  | TRUE | 28 | 57.02732 | 57.22282 | 56.83182 | 3.222813 | 15.307 | 3.015616 |  | 11.334 | 1.079679 | 0.8925402 | 1.120398
|  |  | TRUE | 29 | 56.98855 | 57.20753 | 56.76957 | 3.222515 | 15.822 | 3.016361 |  | 11.849 | 1.079946 | 0.8919334 | 1.12116
|  |  | TRUE | 30 | 57.13495 | 57.31889 | 56.95101 | 3.222183 | 16.349 | 3.015571 |  | 12.376 | 1.079663 | 0.8942247 | 1.118287
|  |  | TRUE | 31 | 56.98437 | 57.14176 | 56.82698 | 3.212316 | 16.914 | 3.014902 |  | 12.941 | 1.079423 | 0.891868 | 1.121242
|  |  | TRUE | 32 | 56.9471 | 57.12536 | 56.76884 | 3.219943 | 17.507 | 3.01844 |  | 13.534 | 1.08069 | 0.8912848 | 1.121976
|  |  | TRUE | 33 | 56.77438 | 57.00943 | 56.53933 | 3.209801 | 18.053 | 3.018401 |  | 14.08 | 1.080676 | 0.8885814 | 1.125389
|  |  | TRUE | 34 | 56.78509 | 57.0391 | 56.53107 | 3.215284 | 18.586 | 3.020472 |  | 14.613 | 1.081417 | 0.888749 | 1.125177
|  |  | TRUE | 35 | 56.53698 | 56.74177 | 56.3322 | 3.210446 | 19.173 | 3.02281 |  | 15.2 | 1.082254 | 0.8848659 | 1.130115
|  |  | TRUE | 36 | 56.52183 | 56.70226 | 56.3414 | 3.208496 | 19.739 | 3.023234 |  | 15.766 | 1.082406 | 0.8846288 | 1.130418
|  |  | TRUE | 37 | 56.45548 | 56.65199 | 56.25898 | 3.209719 | 20.288 | 3.024429 |  | 16.315 | 1.082834 | 0.8835904 | 1.131746
|  |  | TRUE | 38 | 56.38524 | 56.62495 | 56.14553 | 3.206178 | 20.862 | 3.025214 |  | 16.889 | 1.083115 | 0.882491 | 1.133156
|  |  | TRUE | 39 | 56.46148 | 56.71959 | 56.20338 | 3.197829 | 21.412 | 3.022785 |  | 17.439 | 1.082245 | 0.8836843 | 1.131626
|  |  | TRUE | 40 | 56.48714 | 56.72466 | 56.24963 | 3.192779 | 21.943 | 3.021445 |  | 17.97 | 1.081766 | 0.8840859 | 1.131112
|  |  | TRUE | 41 | 56.28435 | 56.48193 | 56.08677 | 3.20029 | 22.484 | 3.026314 |  | 18.511 | 1.083509 | 0.8809119 | 1.135187
|  |  | TRUE | 42 | 56.45144 | 56.63216 | 56.27071 | 3.190694 | 23.024 | 3.022054 |  | 19.051 | 1.081984 | 0.883527 | 1.131827
|  |  | TRUE | 43 | 56.31706 | 56.53556 | 56.09857 | 3.185465 | 23.63 | 3.022903 |  | 19.657 | 1.082288 | 0.881424 | 1.134528
|  |  | TRUE | 44 | 56.32714 | 56.55515 | 56.09912 | 3.197226 | 24.16 | 3.025926 |  | 20.187 | 1.08337 | 0.8815816 | 1.134325
|  |  | TRUE | 45 | 56.18797 | 56.34664 | 56.0293 | 3.187629 | 24.668 | 3.026154 |  | 20.695 | 1.083452 | 0.8794035 | 1.137134
|  |  | TRUE | 46 | 56.15791 | 56.36004 | 55.95578 | 3.178487 | 25.242 | 3.024249 |  | 21.269 | 1.08277 | 0.878933 | 1.137743
|  |  | TRUE | 47 | 56.11925 | 56.35344 | 55.88506 | 3.181144 | 25.77 | 3.025658 |  | 21.797 | 1.083274 | 0.8783279 | 1.138527
|  |  | TRUE | 48 | 56.17033 | 56.45148 | 55.88918 | 3.190548 | 26.368 | 3.027582 |  | 22.395 | 1.083963 | 0.8791274 | 1.137492
|  |  | TRUE | 49 | 56.11717 | 56.32602 | 55.90831 | 3.172537 | 26.942 | 3.023939 |  | 22.969 | 1.082659 | 0.8782953 | 1.138569
|  |  | TRUE | 50 | 56.18801 | 56.40255 | 55.97346 | 3.172175 | 27.466 | 3.023604 |  | 23.493 | 1.082539 | 0.879404 | 1.137134
|  |  | TRUE | 51 | 55.99253 | 56.18665 | 55.79842 | 3.1649 | 28.037 | 3.024768 |  | 24.064 | 1.082956 | 0.8763447 | 1.141103
|  |  | TRUE | 52 | 55.96705 | 56.08495 | 55.84915 | 3.177424 | 28.597 | 3.028159 |  | 24.624 | 1.08417 | 0.8759459 | 1.141623
|  |  | TRUE | 53 | 56.10094 | 56.31633 | 55.88555 | 3.167602 | 29.177 | 3.024651 |  | 25.204 | 1.082914 | 0.8780414 | 1.138899
|  |  | TRUE | 54 | 55.95813 | 56.20462 | 55.71164 | 3.155899 | 29.808 | 3.023836 |  | 25.835 | 1.082622 | 0.8758063 | 1.141805
|  |  | TRUE | 55 | 55.76895 | 55.90213 | 55.63577 | 3.155684 | 30.329 | 3.026089 |  | 26.356 | 1.083429 | 0.8728454 | 1.145678
|  |  | TRUE | 56 | 55.85746 | 56.08001 | 55.63492 | 3.151517 | 30.895 | 3.024362 |  | 26.922 | 1.08281 | 0.8742307 | 1.143863
|  |  | TRUE | 57 | 55.93555 | 56.11511 | 55.75599 | 3.149917 | 31.52 | 3.023705 |  | 27.547 | 1.082575 | 0.8754528 | 1.142266
|  |  | TRUE | 58 | 55.91561 | 56.10991 | 55.72132 | 3.154451 | 32.066 | 3.025249 |  | 28.093 | 1.083128 | 0.8751408 | 1.142673
|  |  | TRUE | 59 | 55.76133 | 55.95823 | 55.56444 | 3.144583 | 32.614 | 3.02465 |  | 28.641 | 1.082913 | 0.8727261 | 1.145835
|  |  | TRUE | 60 | 55.86834 | 56.09454 | 55.64214 | 3.155993 | 33.175 | 3.026516 |  | 29.202 | 1.083581 | 0.8744009 | 1.14364
|  |  | TRUE | 61 | 55.81742 | 56.05025 | 55.58459 | 3.139555 | 33.751 | 3.0232 |  | 29.778 | 1.082394 | 0.873604 | 1.144683
|  |  | TRUE | 62 | 55.86933 | 56.10151 | 55.63714 | 3.147055 | 34.3 | 3.024882 |  | 30.327 | 1.082996 | 0.8744164 | 1.14362
|  |  | TRUE | 63 | 55.8057 | 56.00754 | 55.60386 | 3.136611 | 34.82 | 3.023283 |  | 30.847 | 1.082424 | 0.8734205 | 1.144924
|  |  | TRUE | 64 | 55.70274 | 55.89748 | 55.50801 | 3.148053 | 35.35 | 3.027725 |  | 31.377 | 1.084014 | 0.8718092 | 1.14704
|  |  | TRUE | 65 | 55.66669 | 55.87943 | 55.45395 | 3.133609 | 35.894 | 3.02483 |  | 31.921 | 1.082978 | 0.8712448 | 1.147783
|  |  | TRUE | 66 | 55.60355 | 55.82735 | 55.37975 | 3.125387 | 36.429 | 3.023454 |  | 32.456 | 1.082485 | 0.8702567 | 1.149086
|  |  | TRUE | 67 | 55.48083 | 55.71604 | 55.24563 | 3.128986 | 37.033 | 3.026221 |  | 33.06 | 1.083476 | 0.868336 | 1.151628
|  |  | TRUE | 68 | 55.59634 | 55.80028 | 55.3924 | 3.128871 | 37.556 | 3.025231 |  | 33.583 | 1.083121 | 0.8701438 | 1.149235
|  |  | TRUE | 69 | 55.51084 | 55.71491 | 55.30676 | 3.129384 | 38.081 | 3.026371 |  | 34.108 | 1.083529 | 0.8688056 | 1.151005
|  |  | TRUE | 70 | 55.54458 | 55.72068 | 55.36849 | 3.127164 | 38.633 | 3.025598 |  | 34.66 | 1.083253 | 0.8693338 | 1.150306
|  |  | TRUE | 71 | 55.34866 | 55.61066 | 55.08666 | 3.120504 | 39.16 | 3.026555 |  | 35.187 | 1.083595 | 0.8662674 | 1.154378
|  |  | TRUE | 72 | 55.44208 | 55.65617 | 55.22798 | 3.116952 | 39.76 | 3.024607 |  | 35.787 | 1.082898 | 0.8677295 | 1.152433
|  |  | TRUE | 73 | 55.37707 | 55.62764 | 55.12649 | 3.112845 | 40.276 | 3.024845 |  | 36.303 | 1.082983 | 0.8667119 | 1.153786
|  |  | TRUE | 74 | 55.35743 | 55.55116 | 55.1637 | 3.117429 | 40.805 | 3.026045 |  | 36.832 | 1.083413 | 0.8664046 | 1.154195
|  |  | TRUE | 75 | 55.39041 | 55.57652 | 55.2043 | 3.107133 | 41.347 | 3.023898 |  | 37.374 | 1.082644 | 0.8669208 | 1.153508
|  |  | TRUE | 76 | 55.24346 | 55.44648 | 55.04044 | 3.100989 | 41.893 | 3.024075 |  | 37.92 | 1.082707 | 0.8646209 | 1.156576
|  |  | TRUE | 77 | 55.3108 | 55.50685 | 55.11474 | 3.099026 | 42.511 | 3.023037 |  | 38.538 | 1.082336 | 0.8656748 | 1.155168
|  |  | TRUE | 78 | 55.33789 | 55.55049 | 55.12529 | 3.108586 | 43.024 | 3.025226 |  | 39.051 | 1.083119 | 0.8660988 | 1.154603
|  |  | TRUE | 79 | 55.29131 | 55.45428 | 55.12834 | 3.102875 | 43.667 | 3.024947 |  | 39.694 | 1.08302 | 0.8653698 | 1.155575
|  |  | TRUE | 80 | 55.2409 | 55.46027 | 55.02152 | 3.098586 | 44.211 | 3.02459 |  | 40.238 | 1.082892 | 0.8645808 | 1.15663
|  |  | TRUE | 81 | 55.03181 | 55.34956 | 54.71407 | 3.097804 | 44.727 | 3.026808 |  | 40.754 | 1.083686 | 0.8613084 | 1.161024
|  |  | TRUE | 82 | 55.1127 | 55.30293 | 54.92247 | 3.090895 | 45.284 | 3.024376 |  | 41.311 | 1.082815 | 0.8625743 | 1.15932
|  |  | TRUE | 83 | 55.00341 | 55.25018 | 54.75663 | 3.088992 | 45.805 | 3.025416 |  | 41.832 | 1.083188 | 0.8608638 | 1.161624
|  |  | TRUE | 84 | 54.99941 | 55.15434 | 54.84447 | 3.087076 | 46.378 | 3.025283 |  | 42.405 | 1.08314 | 0.8608012 | 1.161708
|  |  | TRUE | 85 | 54.9823 | 55.19482 | 54.76978 | 3.084735 | 46.898 | 3.024851 |  | 42.925 | 1.082985 | 0.8605335 | 1.16207
|  |  | TRUE | 86 | 54.8068 | 55.08068 | 54.53292 | 3.073862 | 47.446 | 3.024635 |  | 43.473 | 1.082908 | 0.8577866 | 1.165791
|  |  | TRUE | 87 | 54.90384 | 55.1139 | 54.69378 | 3.082369 | 47.987 | 3.025893 |  | 44.014 | 1.083358 | 0.8593055 | 1.16373
|  |  | TRUE | 88 | 54.85657 | 55.04053 | 54.67261 | 3.073857 | 48.605 | 3.02477 |  | 44.632 | 1.082956 | 0.8585656 | 1.164733
|  |  | TRUE | 89 | 54.77412 | 54.996 | 54.55224 | 3.068528 | 49.127 | 3.024502 |  | 45.154 | 1.08286 | 0.8572752 | 1.166487
|  |  | TRUE | 90 | 54.93872 | 55.1083 | 54.76915 | 3.074231 | 49.657 | 3.024312 |  | 45.684 | 1.082792 | 0.8598514 | 1.162992
|  |  | TRUE | 91 | 54.76718 | 54.96476 | 54.56959 | 3.065552 | 50.193 | 3.024257 |  | 46.22 | 1.082773 | 0.8571665 | 1.166634
|  |  | TRUE | 92 | 54.93448 | 55.10824 | 54.76072 | 3.08032 | 50.727 | 3.026212 |  | 46.754 | 1.083472 | 0.859785 | 1.163082
|  |  | TRUE | 93 | 54.77277 | 54.99998 | 54.54556 | 3.058261 | 51.257 | 3.022644 |  | 47.284 | 1.082195 | 0.8572541 | 1.166515
|  |  | TRUE | 94 | 54.67279 | 54.8615 | 54.48408 | 3.052896 | 51.806 | 3.022776 |  | 47.833 | 1.082242 | 0.8556893 | 1.168648
|  |  | TRUE | 95 | 54.7446 | 54.91295 | 54.57624 | 3.060457 | 52.331 | 3.023924 |  | 48.358 | 1.082653 | 0.8568131 | 1.167116
|  |  | TRUE | 96 | 54.62191 | 54.83867 | 54.40516 | 3.052991 | 52.862 | 3.023879 |  | 48.889 | 1.082637 | 0.854893 | 1.169737
|  |  | TRUE | 97 | 54.74651 | 54.97861 | 54.5144 | 3.049349 | 53.398 | 3.021891 |  | 49.425 | 1.081925 | 0.856843 | 1.167075
|  |  | TRUE | 98 | 54.61491 | 54.82027 | 54.40955 | 3.048726 | 53.929 | 3.023289 |  | 49.956 | 1.082426 | 0.8547834 | 1.169887
|  |  | TRUE | 99 | 54.5124 | 54.74615 | 54.27866 | 3.042893 | 54.558 | 3.02322 |  | 50.585 | 1.082401 | 0.853179 | 1.172087
|  |  | TRUE | 100 | 54.59677 | 54.76917 | 54.42437 | 3.051217 | 55.149 | 3.024668 |  | 51.176 | 1.08292 | 0.8544995 | 1.170276
|  |  | TRUE | 101 | 54.4312 | 54.70235 | 54.16005 | 3.031275 | 55.784 | 3.02177 |  | 51.811 | 1.081882 | 0.8519081 | 1.173836
|  |  | TRUE | 102 | 54.4446 | 54.62009 | 54.26911 | 3.035011 | 56.332 | 3.022714 |  | 52.359 | 1.08222 | 0.8521178 | 1.173547
|  |  | TRUE | 103 | 54.12377 | 54.29312 | 53.95441 | 3.035331 | 56.933 | 3.026695 |  | 52.96 | 1.083646 | 0.8470964 | 1.180503
|  |  | TRUE | 104 | 54.15215 | 54.34642 | 53.95789 | 3.035813 | 57.458 | 3.026891 |  | 53.485 | 1.083715 | 0.8475407 | 1.179884
|  |  | TRUE | 105 | 54.34554 | 54.5582 | 54.13289 | 3.031585 | 57.99 | 3.023999 |  | 54.017 | 1.08268 | 0.8505675 | 1.175686
|  |  | TRUE | 106 | 54.34631 | 54.54473 | 54.14788 | 3.036197 | 58.533 | 3.025476 |  | 54.56 | 1.083209 | 0.8505795 | 1.175669
|  |  | TRUE | 107 | 54.42759 | 54.60165 | 54.25354 | 3.026084 | 59.066 | 3.022615 |  | 55.093 | 1.082185 | 0.8518517 | 1.173913
|  |  | TRUE | 108 | 54.35011 | 54.53904 | 54.16119 | 3.029327 | 59.614 | 3.024224 |  | 55.641 | 1.082761 | 0.850639 | 1.175587
|  |  | TRUE | 109 | 54.17729 | 54.44642 | 53.90815 | 3.019058 | 60.175 | 3.023393 |  | 56.202 | 1.082463 | 0.8479341 | 1.179337
|  |  | TRUE | 110 | 54.20556 | 54.43687 | 53.97425 | 3.017056 | 60.727 | 3.022763 |  | 56.754 | 1.082238 | 0.8483766 | 1.178722
|  |  | TRUE | 111 | 54.05557 | 54.29313 | 53.818 | 3.015733 | 61.282 | 3.024285 |  | 57.309 | 1.082782 | 0.846029 | 1.181993
|  |  | TRUE | 112 | 54.11998 | 54.30278 | 53.93718 | 3.00937 | 61.797 | 3.022061 |  | 57.824 | 1.081986 | 0.8470371 | 1.180586
|  |  | TRUE | 113 | 54.10676 | 54.34616 | 53.86736 | 3.010728 | 62.336 | 3.023224 |  | 58.363 | 1.082403 | 0.8468303 | 1.180874
|  |  | TRUE | 114 | 54.06095 | 54.25537 | 53.86654 | 3.006555 | 62.849 | 3.022587 |  | 58.876 | 1.082174 | 0.8461133 | 1.181875
|  |  | TRUE | 115 | 53.91793 | 54.15202 | 53.68384 | 2.997993 | 63.407 | 3.022623 |  | 59.434 | 1.082188 | 0.8438748 | 1.18501
|  |  | TRUE | 116 | 53.76112 | 53.96572 | 53.55651 | 2.991178 | 63.944 | 3.022208 |  | 59.971 | 1.082039 | 0.8414206 | 1.188466
|  |  | TRUE | 117 | 53.96487 | 54.18045 | 53.74929 | 3.004289 | 64.506 | 3.024061 |  | 60.533 | 1.082702 | 0.8446095 | 1.183979
|  |  | TRUE | 118 | 53.8848 | 54.09137 | 53.67823 | 2.994472 | 65.084 | 3.022482 |  | 61.111 | 1.082137 | 0.8433563 | 1.185738
|  |  | TRUE | 119 | 53.91698 | 54.14072 | 53.69325 | 2.991055 | 65.601 | 3.021636 |  | 61.628 | 1.081834 | 0.8438601 | 1.185031
|  |  | TRUE | 120 | 54.00514 | 54.22102 | 53.78926 | 2.988785 | 66.127 | 3.020208 |  | 62.154 | 1.081323 | 0.8452398 | 1.183096
|  |  | TRUE | 121 | 53.90988 | 54.07098 | 53.74878 | 3.004228 | 66.673 | 3.02566 |  | 62.7 | 1.083275 | 0.8437488 | 1.185187
|  |  | TRUE | 122 | 53.84885 | 54.02853 | 53.66917 | 2.986396 | 67.196 | 3.021982 |  | 63.223 | 1.081958 | 0.8427937 | 1.18653
|  |  | TRUE | 123 | 53.66987 | 53.8947 | 53.44505 | 2.979271 | 67.721 | 3.022405 |  | 63.748 | 1.08211 | 0.8399925 | 1.190487
|  |  | TRUE | 124 | 53.72833 | 53.95626 | 53.5004 | 2.976597 | 68.24 | 3.021276 |  | 64.267 | 1.081705 | 0.8409074 | 1.189192
|  |  | TRUE | 125 | 53.785 | 53.93792 | 53.63208 | 2.989097 | 68.806 | 3.024117 |  | 64.833 | 1.082722 | 0.8417944 | 1.187938
|  |  | TRUE | 126 | 53.60721 | 53.79828 | 53.41615 | 2.968767 | 69.318 | 3.021033 |  | 65.345 | 1.081618 | 0.8390118 | 1.191878
|  |  | TRUE | 127 | 53.62994 | 53.85801 | 53.40187 | 2.974397 | 69.878 | 3.022393 |  | 65.905 | 1.082105 | 0.8393675 | 1.191373
|  |  | TRUE | 128 | 53.55423 | 53.72675 | 53.3817 | 2.970087 | 70.409 | 3.02214 |  | 66.436 | 1.082014 | 0.8381825 | 1.193058
|  |  | TRUE | 129 | 53.48371 | 53.67934 | 53.28807 | 2.964434 | 71.004 | 3.021693 |  | 67.031 | 1.081855 | 0.8370788 | 1.194631
|  |  | TRUE | 130 | 53.59699 | 53.77762 | 53.41637 | 2.961803 | 71.611 | 3.020074 |  | 67.638 | 1.081275 | 0.8388518 | 1.192106
|  |  | TRUE | 131 | 53.44996 | 53.66615 | 53.23377 | 2.966992 | 72.176 | 3.023298 |  | 68.203 | 1.082429 | 0.8365506 | 1.195385
|  |  | TRUE | 132 | 53.43128 | 53.63279 | 53.22977 | 2.956976 | 72.692 | 3.021125 |  | 68.719 | 1.081651 | 0.8362583 | 1.195803
|  |  | TRUE | 133 | 53.51521 | 53.65365 | 53.37678 | 2.966147 | 73.239 | 3.023037 |  | 69.266 | 1.082336 | 0.8375719 | 1.193927
|  |  | TRUE | 134 | 53.35338 | 53.64113 | 53.06563 | 2.967339 | 73.764 | 3.025134 |  | 69.791 | 1.083087 | 0.8350391 | 1.197549
|  |  | TRUE | 135 | 53.32207 | 53.54937 | 53.09476 | 2.953418 | 74.362 | 3.022315 |  | 70.389 | 1.082077 | 0.8345489 | 1.198252
|  |  | TRUE | 136 | 53.37201 | 53.65084 | 53.09317 | 2.958293 | 74.931 | 3.023546 |  | 70.958 | 1.082518 | 0.8353305 | 1.197131
|  |  | TRUE | 137 | 53.28739 | 53.53638 | 53.0384 | 2.944515 | 75.46 | 3.020653 |  | 71.487 | 1.081482 | 0.8340063 | 1.199032
|  |  | TRUE | 138 | 53.26385 | 53.55563 | 52.97207 | 2.945478 | 76.052 | 3.021613 |  | 72.079 | 1.081826 | 0.8336378 | 1.199562
|  |  | TRUE | 139 | 53.25927 | 53.46229 | 53.05624 | 2.939076 | 76.597 | 3.020473 |  | 72.624 | 1.081418 | 0.8335661 | 1.199665
|  |  | TRUE | 140 | 53.28374 | 53.4901 | 53.07737 | 2.953659 | 77.113 | 3.024177 |  | 73.14 | 1.082744 | 0.8339491 | 1.199114
|  |  | TRUE | 141 | 53.04905 | 53.28376 | 52.81433 | 2.936099 | 77.691 | 3.022331 |  | 73.718 | 1.082083 | 0.8302759 | 1.204419
|  |  | TRUE | 142 | 53.01321 | 53.24245 | 52.78397 | 2.928267 | 78.254 | 3.020783 |  | 74.281 | 1.081529 | 0.829715 | 1.205233
|  |  | TRUE | 143 | 53.09045 | 53.32356 | 52.85734 | 2.93423 | 78.816 | 3.022197 |  | 74.843 | 1.082035 | 0.8309239 | 1.20348
|  |  | TRUE | 144 | 53.09292 | 53.3327 | 52.85315 | 2.925848 | 79.378 | 3.020151 |  | 75.405 | 1.081302 | 0.8309626 | 1.203424
|  |  | TRUE | 145 | 52.86899 | 53.08231 | 52.65567 | 2.919304 | 79.91 | 3.020972 |  | 75.937 | 1.081597 | 0.8274578 | 1.208521
|  |  | TRUE | 146 | 52.96404 | 53.20688 | 52.7212 | 2.926192 | 80.43 | 3.02207 |  | 76.457 | 1.081989 | 0.8289454 | 1.206352
|  |  | TRUE | 147 | 53.00497 | 53.21201 | 52.79794 | 2.921704 | 80.946 | 3.020859 |  | 76.973 | 1.081556 | 0.8295861 | 1.20542
|  |  | TRUE | 148 | 52.97062 | 53.16652 | 52.77473 | 2.928971 | 81.457 | 3.023326 |  | 77.484 | 1.082439 | 0.8290485 | 1.206202
|  |  | TRUE | 149 | 53.00531 | 53.24342 | 52.7672 | 2.924141 | 81.976 | 3.021951 |  | 78.003 | 1.081947 | 0.8295914 | 1.205413
|  |  | TRUE | 150 | 52.89184 | 53.10854 | 52.67514 | 2.921116 | 82.51 | 3.022599 |  | 78.537 | 1.082179 | 0.8278155 | 1.207999
|  |  | TRUE | 151 | 52.71371 | 53.01756 | 52.40987 | 2.911048 | 83.054 | 3.022328 |  | 79.081 | 1.082082 | 0.8250275 | 1.212081
|  |  | TRUE | 152 | 52.83206 | 53.1029 | 52.56123 | 2.91606 | 83.595 | 3.022337 |  | 79.622 | 1.082085 | 0.8268799 | 1.209366
|  |  | TRUE | 153 | 52.74074 | 52.97765 | 52.50382 | 2.907539 | 84.111 | 3.02093 |  | 80.138 | 1.081581 | 0.8254505 | 1.21146
|  |  | TRUE | 154 | 52.70353 | 52.96253 | 52.44454 | 2.910663 | 84.632 | 3.022489 |  | 80.659 | 1.08214 | 0.8248682 | 1.212315
|  |  | TRUE | 155 | 52.72838 | 52.91677 | 52.53999 | 2.903335 | 85.143 | 3.020961 |  | 81.17 | 1.081592 | 0.8252571 | 1.211744
|  |  | TRUE | 156 | 52.67679 | 52.90978 | 52.44379 | 2.899506 | 85.674 | 3.020405 |  | 81.701 | 1.081394 | 0.8244496 | 1.21293
|  |  | TRUE | 157 | 52.52438 | 52.83061 | 52.21814 | 2.893028 | 86.194 | 3.020783 |  | 82.221 | 1.081529 | 0.8220642 | 1.21645
|  |  | TRUE | 158 | 52.42858 | 52.61487 | 52.24229 | 2.902489 | 86.775 | 3.024363 |  | 82.802 | 1.08281 | 0.8205649 | 1.218673
|  |  | TRUE | 159 | 52.6197 | 52.81959 | 52.41981 | 2.900547 | 87.308 | 3.022501 |  | 83.335 | 1.082144 | 0.8235561 | 1.214246
|  |  | TRUE | 160 | 52.56645 | 52.82 | 52.3129 | 2.898027 | 87.848 | 3.022458 |  | 83.875 | 1.082128 | 0.8227227 | 1.215476
|  |  | TRUE | 161 | 52.3357 | 52.47679 | 52.1946 | 2.888967 | 88.43 | 3.022818 |  | 84.457 | 1.082257 | 0.8191112 | 1.220836

## SFE
Configuration
SFE Model | EoS
Results
Surface free energy [mN/m] | 50.86 | 0.00

## LoockupSheet (hidden)
#N/A | #N/A
#N/A | #N/A
#N/A | #N/A
#N/A | #N/A
#N/A | #N/A
#N/A | #N/A
#N/A | #N/A
3.973 | 2.793068
4.518 | 2.81777
5.11 | 2.84133
5.722 | 2.85828
6.243 | 2.91587
6.801 | 2.945398
7.351 | 2.96895
8.004 | 2.975564
8.65 | 2.988533
9.175 | 2.99857
9.722 | 3.000945
10.254 | 3.006829
10.785 | 3.004231
11.347 | 3.005936
11.912 | 3.008014
12.43 | 3.007039
13.026 | 3.009294
13.556 | 3.008659
14.096 | 3.014983
14.72 | 3.013276
15.307 | 3.015616
15.822 | 3.016361
16.349 | 3.015571
16.914 | 3.014902
17.507 | 3.01844
18.053 | 3.018401
18.586 | 3.020472
19.173 | 3.02281
19.739 | 3.023234
20.288 | 3.024429
20.862 | 3.025214
21.412 | 3.022785
21.943 | 3.021445
22.484 | 3.026314
23.024 | 3.022054
23.63 | 3.022903
24.16 | 3.025926
24.668 | 3.026154
25.242 | 3.024249
25.77 | 3.025658
26.368 | 3.027582
26.942 | 3.023939
27.466 | 3.023604
28.037 | 3.024768
28.597 | 3.028159
29.177 | 3.024651
29.808 | 3.023836
30.329 | 3.026089
30.895 | 3.024362
31.52 | 3.023705
32.066 | 3.025249
32.614 | 3.02465
33.175 | 3.026516
33.751 | 3.0232
34.3 | 3.024882
34.82 | 3.023283
35.35 | 3.027725
35.894 | 3.02483
36.429 | 3.023454
37.033 | 3.026221
37.556 | 3.025231
38.081 | 3.026371
38.633 | 3.025598
39.16 | 3.026555
39.76 | 3.024607
40.276 | 3.024845
40.805 | 3.026045
41.347 | 3.023898
41.893 | 3.024075
42.511 | 3.023037
43.024 | 3.025226
43.667 | 3.024947
44.211 | 3.02459
44.727 | 3.026808
45.284 | 3.024376
45.805 | 3.025416
46.378 | 3.025283
46.898 | 3.024851
47.446 | 3.024635
47.987 | 3.025893
48.605 | 3.02477
49.127 | 3.024502
49.657 | 3.024312
50.193 | 3.024257
50.727 | 3.026212
51.257 | 3.022644
51.806 | 3.022776
52.331 | 3.023924
52.862 | 3.023879
53.398 | 3.021891
53.929 | 3.023289
54.558 | 3.02322
55.149 | 3.024668
55.784 | 3.02177
56.332 | 3.022714
56.933 | 3.026695
57.458 | 3.026891
57.99 | 3.023999
58.533 | 3.025476
59.066 | 3.022615
59.614 | 3.024224
60.175 | 3.023393
60.727 | 3.022763
61.282 | 3.024285
61.797 | 3.022061
62.336 | 3.023224
62.849 | 3.022587
63.407 | 3.022623
63.944 | 3.022208
64.506 | 3.024061
65.084 | 3.022482
65.601 | 3.021636
66.127 | 3.020208
66.673 | 3.02566
67.196 | 3.021982
67.721 | 3.022405
68.24 | 3.021276
68.806 | 3.024117
69.318 | 3.021033
69.878 | 3.022393
70.409 | 3.02214
71.004 | 3.021693
71.611 | 3.020074
72.176 | 3.023298
72.692 | 3.021125
73.239 | 3.023037
73.764 | 3.025134
74.362 | 3.022315
74.931 | 3.023546
75.46 | 3.020653
76.052 | 3.021613
76.597 | 3.020473
77.113 | 3.024177
77.691 | 3.022331
78.254 | 3.020783
78.816 | 3.022197
79.378 | 3.020151
79.91 | 3.020972
80.43 | 3.02207
80.946 | 3.020859
81.457 | 3.023326
81.976 | 3.021951
82.51 | 3.022599
83.054 | 3.022328
83.595 | 3.022337
84.111 | 3.02093
84.632 | 3.022489
85.143 | 3.020961
85.674 | 3.020405
86.194 | 3.020783
86.775 | 3.024363
87.308 | 3.022501
87.848 | 3.022458
88.43 | 3.022818
#N/A | #N/A
#N/A | #N/A
#N/A | #N/A
#N/A | #N/A
#N/A | #N/A
#N/A | #N/A
#N/A | #N/A
#N/A | #N/A
#N/A | #N/A
#N/A | #N/A
#N/A | #N/A
#N/A | #N/A
#N/A | #N/A
#N/A | #N/A
#N/A | #N/A
#N/A | #N/A
#N/A | #N/A
#N/A | #N/A
#N/A | #N/A