## water(Air)
Measurement "water(Air)"
Configuration |  |  | Selected | Step number | CA(M) [°] | CA(L) [°] | CA(R) [°] | Volume [µL] | ElapsedTime [s] | Diameter [mm] | Tilt [°]
Liquid: | water
Solid/probe
Gas phase: | Air
Results | Value | Stdev
Mean CA(M) [°] | 49.40 | 3.28 | [9 empty] | Time | D/Do
Mean CA(L) [°] | 49.43 | 3.47 | TRUE | 7 | 66.26931 | 67.57192 | 64.96669 | 2.226369 | 3.426 | 2.458982 |  | 0 | 1
Mean CA(R) [°] | 49.36 | 3.09 | TRUE | 8 | 61.32104 | 62.56694 | 60.07513 | 2.30029 | 3.94 | 2.580445 |  | 0.514 | 1.049395
|  |  | TRUE | 9 | 60.91027 | 61.90607 | 59.91448 | 2.283484 | 4.451 | 2.599308 |  | 1.025 | 1.057067
|  |  | TRUE | 10 | 59.86942 | 60.44747 | 59.29137 | 2.314862 | 4.982 | 2.633133 |  | 1.556 | 1.070822
|  |  | TRUE | 11 | 59.44272 | 59.82803 | 59.05742 | 2.305733 | 5.503 | 2.645753 |  | 2.077 | 1.075954
|  |  | TRUE | 12 | 58.25488 | 58.46246 | 58.0473 | 2.303696 | 6.029 | 2.667482 |  | 2.603 | 1.084791
|  |  | TRUE | 13 | 57.58323 | 57.95803 | 57.20843 | 2.302165 | 6.6 | 2.683634 |  | 3.174 | 1.09136
|  |  | TRUE | 14 | 56.21751 | 56.48081 | 55.95421 | 2.300946 | 7.161 | 2.706403 |  | 3.735 | 1.100619
|  |  | TRUE | 15 | 55.37979 | 55.74266 | 55.01691 | 2.306804 | 7.699 | 2.727324 |  | 4.273 | 1.109127
|  |  | TRUE | 16 | 55.32343 | 55.64481 | 55.00206 | 2.304625 | 8.219 | 2.732013 |  | 4.793 | 1.111034
|  |  | TRUE | 17 | 54.37958 | 54.58967 | 54.16949 | 2.298881 | 8.836 | 2.746869 |  | 5.41 | 1.117075
|  |  | TRUE | 18 | 54.42631 | 54.80781 | 54.04482 | 2.302952 | 9.367 | 2.751761 |  | 5.941 | 1.119065
|  |  | TRUE | 19 | 53.71547 | 54.01175 | 53.41919 | 2.312162 | 9.936 | 2.76821 |  | 6.51 | 1.125754
|  |  | TRUE | 20 | 53.70102 | 54.05605 | 53.34598 | 2.302944 | 10.5 | 2.76923 |  | 7.074 | 1.126169
|  |  | TRUE | 21 | 53.49232 | 54.05449 | 52.93014 | 2.302453 | 11.029 | 2.774354 |  | 7.603 | 1.128253
|  |  | TRUE | 22 | 53.32938 | 53.8462 | 52.81257 | 2.296281 | 11.592 | 2.776509 |  | 8.166 | 1.129129
|  |  | TRUE | 23 | 52.82928 | 53.06682 | 52.59175 | 2.296404 | 12.124 | 2.784198 |  | 8.698 | 1.132256
|  |  | TRUE | 24 | 52.70795 | 52.828 | 52.58791 | 2.293385 | 12.645 | 2.786168 |  | 9.219 | 1.133057
|  |  | TRUE | 25 | 52.59994 | 52.71639 | 52.48349 | 2.288098 | 13.185 | 2.786553 |  | 9.759 | 1.133214
|  |  | TRUE | 26 | 52.68753 | 52.91262 | 52.46243 | 2.279116 | 13.737 | 2.78305 |  | 10.311 | 1.131789
|  |  | TRUE | 27 | 52.54587 | 52.70692 | 52.38482 | 2.271876 | 14.329 | 2.783666 |  | 10.903 | 1.13204
|  |  | TRUE | 28 | 52.46111 | 52.68561 | 52.23662 | 2.266922 | 14.868 | 2.783481 |  | 11.442 | 1.131965
|  |  | TRUE | 29 | 52.24047 | 52.28018 | 52.20075 | 2.272336 | 15.422 | 2.788614 |  | 11.996 | 1.134052
|  |  | TRUE | 30 | 52.31048 | 52.45805 | 52.16291 | 2.262524 | 15.952 | 2.785393 |  | 12.526 | 1.132742
|  |  | TRUE | 31 | 52.0835 | 52.07303 | 52.09397 | 2.267689 | 16.473 | 2.79109 |  | 13.047 | 1.135059
|  |  | TRUE | 32 | 51.89851 | 52.04664 | 51.75037 | 2.259249 | 16.983 | 2.790942 |  | 13.557 | 1.134999
|  |  | TRUE | 33 | 52.13973 | 52.24511 | 52.03436 | 2.254968 | 17.501 | 2.787128 |  | 14.075 | 1.133448
|  |  | TRUE | 34 | 52.08051 | 52.17765 | 51.98337 | 2.249323 | 18.077 | 2.787076 |  | 14.651 | 1.133427
|  |  | TRUE | 35 | 51.57257 | 51.74622 | 51.39893 | 2.251838 | 18.623 | 2.794075 |  | 15.197 | 1.136273
|  |  | TRUE | 36 | 51.65127 | 51.8872 | 51.41534 | 2.249432 | 19.153 | 2.79348 |  | 15.727 | 1.136031
|  |  | TRUE | 37 | 51.4958 | 51.68163 | 51.30997 | 2.237667 | 19.669 | 2.791616 |  | 16.243 | 1.135273
|  |  | TRUE | 38 | 51.63812 | 51.95412 | 51.32213 | 2.240841 | 20.187 | 2.791324 |  | 16.761 | 1.135154
|  |  | TRUE | 39 | 51.50532 | 51.76929 | 51.24135 | 2.230626 | 20.733 | 2.790027 |  | 17.307 | 1.134627
|  |  | TRUE | 40 | 51.30199 | 51.43553 | 51.16845 | 2.235765 | 21.265 | 2.795104 |  | 17.839 | 1.136691
|  |  | TRUE | 41 | 51.174 | 51.29985 | 51.04814 | 2.224615 | 21.875 | 2.793353 |  | 18.449 | 1.135979
|  |  | TRUE | 42 | 51.01641 | 51.1837 | 50.84912 | 2.223428 | 22.394 | 2.794625 |  | 18.968 | 1.136496
|  |  | TRUE | 43 | 51.05941 | 51.17349 | 50.94533 | 2.217227 | 22.923 | 2.792925 |  | 19.497 | 1.135805
|  |  | TRUE | 44 | 51.07609 | 51.22613 | 50.92604 | 2.222011 | 23.438 | 2.794866 |  | 20.012 | 1.136595
|  |  | TRUE | 45 | 50.92618 | 51.05868 | 50.79368 | 2.214513 | 24.007 | 2.794233 |  | 20.581 | 1.136337
|  |  | TRUE | 46 | 50.83343 | 50.93853 | 50.72833 | 2.205292 | 24.577 | 2.792837 |  | 21.151 | 1.135769
|  |  | TRUE | 47 | 50.87859 | 51.0361 | 50.72107 | 2.208512 | 25.124 | 2.793529 |  | 21.698 | 1.136051
|  |  | TRUE | 48 | 50.75628 | 50.84143 | 50.67112 | 2.204582 | 25.735 | 2.794191 |  | 22.309 | 1.13632
|  |  | TRUE | 49 | 50.64031 | 50.74147 | 50.53915 | 2.200388 | 26.298 | 2.794141 |  | 22.872 | 1.1363
|  |  | TRUE | 50 | 50.58238 | 50.66185 | 50.50292 | 2.186337 | 26.841 | 2.790186 |  | 23.415 | 1.134691
|  |  | TRUE | 51 | 50.60681 | 50.74156 | 50.47206 | 2.194143 | 27.363 | 2.793061 |  | 23.937 | 1.13586
|  |  | TRUE | 52 | 50.58964 | 50.61451 | 50.56477 | 2.185802 | 27.926 | 2.790893 |  | 24.5 | 1.134979
|  |  | TRUE | 53 | 50.38981 | 50.50255 | 50.27708 | 2.184581 | 28.437 | 2.792802 |  | 25.011 | 1.135755
|  |  | TRUE | 54 | 50.44898 | 50.51242 | 50.38554 | 2.179786 | 28.958 | 2.790964 |  | 25.532 | 1.135008
|  |  | TRUE | 55 | 50.38239 | 50.4589 | 50.30589 | 2.17818 | 29.496 | 2.791474 |  | 26.07 | 1.135215
|  |  | TRUE | 56 | 50.47638 | 50.64688 | 50.30588 | 2.172185 | 30.027 | 2.788384 |  | 26.601 | 1.133958
|  |  | TRUE | 57 | 50.29614 | 50.33368 | 50.25859 | 2.175322 | 30.561 | 2.792014 |  | 27.135 | 1.135435
|  |  | TRUE | 58 | 50.25648 | 50.34781 | 50.16515 | 2.168691 | 31.075 | 2.790726 |  | 27.649 | 1.134911
|  |  | TRUE | 59 | 50.23051 | 50.28279 | 50.17824 | 2.173311 | 31.616 | 2.792893 |  | 28.19 | 1.135792
|  |  | TRUE | 60 | 50.20373 | 50.21994 | 50.18751 | 2.172365 | 32.139 | 2.792989 |  | 28.713 | 1.135831
|  |  | TRUE | 61 | 50.1239 | 50.14287 | 50.10493 | 2.168383 | 32.66 | 2.792847 |  | 29.234 | 1.135773
|  |  | TRUE | 62 | 50.07201 | 50.07483 | 50.06919 | 2.164598 | 33.177 | 2.791981 |  | 29.751 | 1.135421
|  |  | TRUE | 63 | 50.01976 | 50.08812 | 49.9514 | 2.16077 | 33.691 | 2.791632 |  | 30.265 | 1.13528
|  |  | TRUE | 64 | 49.88912 | 49.95345 | 49.82479 | 2.148693 | 34.221 | 2.789463 |  | 30.795 | 1.134397
|  |  | TRUE | 65 | 49.97782 | 50.00476 | 49.95087 | 2.158941 | 34.784 | 2.792085 |  | 31.358 | 1.135464
|  |  | TRUE | 66 | 49.93785 | 49.99806 | 49.87765 | 2.159197 | 35.3 | 2.792636 |  | 31.874 | 1.135688
|  |  | TRUE | 67 | 49.80329 | 49.82433 | 49.78225 | 2.1479 | 35.88 | 2.790772 |  | 32.454 | 1.13493
|  |  | TRUE | 68 | 49.75122 | 49.81156 | 49.69088 | 2.142405 | 36.44 | 2.789963 |  | 33.014 | 1.134601
|  |  | TRUE | 69 | 49.67048 | 49.62255 | 49.71841 | 2.14149 | 36.984 | 2.790717 |  | 33.558 | 1.134907
|  |  | TRUE | 70 | 49.89848 | 50.05809 | 49.73887 | 2.140885 | 37.514 | 2.787979 |  | 34.088 | 1.133794
|  |  | TRUE | 71 | 49.50661 | 49.46684 | 49.54638 | 2.132989 | 38.06 | 2.790157 |  | 34.634 | 1.134679
|  |  | TRUE | 72 | 49.49987 | 49.49963 | 49.50011 | 2.123244 | 38.608 | 2.786986 |  | 35.182 | 1.13339
|  |  | TRUE | 73 | 49.43304 | 49.44338 | 49.4227 | 2.128159 | 39.136 | 2.789839 |  | 35.71 | 1.13455
|  |  | TRUE | 74 | 49.44794 | 49.47108 | 49.4248 | 2.129148 | 39.747 | 2.790083 |  | 36.321 | 1.13465
|  |  | TRUE | 75 | 49.33322 | 49.32495 | 49.34148 | 2.114914 | 40.388 | 2.78652 |  | 36.962 | 1.1332
|  |  | TRUE | 76 | 49.23634 | 49.23838 | 49.2343 | 2.117657 | 40.934 | 2.788899 |  | 37.508 | 1.134168
|  |  | TRUE | 77 | 49.39265 | 49.44362 | 49.34169 | 2.118891 | 41.531 | 2.788364 |  | 38.105 | 1.13395
|  |  | TRUE | 78 | 49.19402 | 49.22267 | 49.16536 | 2.113626 | 42.049 | 2.788899 |  | 38.623 | 1.134168
|  |  | TRUE | 79 | 49.42592 | 49.29845 | 49.55339 | 2.109341 | 42.621 | 2.78463 |  | 39.195 | 1.132432
|  |  | TRUE | 80 | 49.37668 | 49.48081 | 49.27254 | 2.105234 | 43.159 | 2.783907 |  | 39.733 | 1.132138
|  |  | TRUE | 81 | 49.60372 | 49.63604 | 49.57141 | 2.102507 | 43.771 | 2.780759 |  | 40.345 | 1.130857
|  |  | TRUE | 82 | 49.49539 | 49.44967 | 49.54111 | 2.096945 | 44.298 | 2.780191 |  | 40.872 | 1.130626
|  |  | TRUE | 83 | 49.09119 | 49.13411 | 49.04827 | 2.103683 | 44.815 | 2.787557 |  | 41.389 | 1.133622
|  |  | TRUE | 84 | 48.97947 | 48.92379 | 49.03515625 | 2.098572 | 45.374 | 2.787566 |  | 41.948 | 1.133626
|  |  | TRUE | 85 | 48.96965 | 48.95627 | 48.98303 | 2.093733 | 45.907 | 2.786007 |  | 42.481 | 1.132992
|  |  | TRUE | 86 | 49.2318 | 49.36629 | 49.0973 | 2.087549 | 46.438 | 2.781043 |  | 43.012 | 1.130973
|  |  | TRUE | 87 | 49.12033 | 49.2246 | 49.01605 | 2.085642 | 46.969 | 2.781772 |  | 43.543 | 1.13127
|  |  | TRUE | 88 | 48.77446 | 48.76821 | 48.78071 | 2.086384 | 47.591 | 2.786118 |  | 44.165 | 1.133037
|  |  | TRUE | 89 | 48.84453 | 48.83248 | 48.85657 | 2.089281 | 48.111 | 2.786789 |  | 44.685 | 1.13331
|  |  | TRUE | 90 | 48.85593 | 48.73412 | 48.97774 | 2.07427 | 48.64 | 2.7814 |  | 45.214 | 1.131118
|  |  | TRUE | 91 | 49.03856 | 48.88756 | 49.18956 | 2.075564 | 49.171 | 2.780365 |  | 45.745 | 1.130697
|  |  | TRUE | 92 | 48.78457 | 48.72625 | 48.84289 | 2.082927 | 49.713 | 2.786145 |  | 46.287 | 1.133048
|  |  | TRUE | 93 | 48.89378 | 48.73701 | 49.05054 | 2.066905 | 50.292 | 2.779192 |  | 46.866 | 1.13022
|  |  | TRUE | 94 | 48.87256 | 48.97432 | 48.7708 | 2.073029 | 50.811 | 2.781407 |  | 47.385 | 1.131121
|  |  | TRUE | 95 | 48.70164 | 48.77654 | 48.62673 | 2.070141 | 51.451 | 2.783223 |  | 48.025 | 1.13186
|  |  | TRUE | 96 | 48.70912 | 48.52592 | 48.89232 | 2.058459 | 52.015 | 2.779196 |  | 48.589 | 1.130222
|  |  | TRUE | 97 | 48.68653 | 48.49217 | 48.88089 | 2.055793 | 52.528 | 2.778962 |  | 49.102 | 1.130127
|  |  | TRUE | 98 | 48.80882 | 48.82568 | 48.79197 | 2.054137 | 53.094 | 2.776356 |  | 49.668 | 1.129067
|  |  | TRUE | 99 | 48.81079 | 48.76124 | 48.86035 | 2.054066 | 53.623 | 2.776848 |  | 50.197 | 1.129267
|  |  | TRUE | 100 | 48.50484 | 48.36443 | 48.64524 | 2.049001 | 54.158 | 2.779076 |  | 50.732 | 1.130173
|  |  | TRUE | 101 | 48.6161 | 48.60267 | 48.62953 | 2.050279 | 54.812 | 2.777647 |  | 51.386 | 1.129592
|  |  | TRUE | 102 | 48.64056 | 48.63525 | 48.64587 | 2.046914 | 55.33 | 2.776503 |  | 51.904 | 1.129127
|  |  | TRUE | 103 | 48.39999 | 48.20194 | 48.59805 | 2.044635 | 55.845 | 2.778953 |  | 52.419 | 1.130123
|  |  | TRUE | 104 | 48.26849 | 48.3495 | 48.18747 | 2.044686 | 56.371 | 2.780787 |  | 52.945 | 1.130869
|  |  | TRUE | 105 | 48.27114 | 48.06089 | 48.4814 | 2.03781 | 56.905 | 2.778358 |  | 53.479 | 1.129881
|  |  | TRUE | 106 | 48.2243 | 48.07763 | 48.37096 | 2.036242 | 57.488 | 2.778524 |  | 54.062 | 1.129949
|  |  | TRUE | 107 | 48.46202 | 48.45869 | 48.46535 | 2.035361 | 58.018 | 2.775454 |  | 54.592 | 1.1287
|  |  | TRUE | 108 | 48.42358 | 48.42444 | 48.42271 | 2.034195 | 58.606 | 2.775909 |  | 55.18 | 1.128885
|  |  | TRUE | 109 | 48.17974 | 47.99587 | 48.36361 | 2.032217 | 59.263 | 2.778741 |  | 55.837 | 1.130037
|  |  | TRUE | 110 | 48.10431 | 47.86193 | 48.34669 | 2.027593 | 59.863 | 2.777586 |  | 56.437 | 1.129567
|  |  | TRUE | 111 | 48.02145 | 47.8649 | 48.17799 | 2.021843 | 60.471 | 2.77687 |  | 57.045 | 1.129276
|  |  | TRUE | 112 | 48.06288 | 47.84599 | 48.27978 | 2.021425 | 61.018 | 2.776641 |  | 57.592 | 1.129183
|  |  | TRUE | 113 | 48.02793 | 47.85342 | 48.20244 | 2.021878 | 61.611 | 2.777411 |  | 58.185 | 1.129496
|  |  | TRUE | 114 | 47.90791 | 47.75418 | 48.06165 | 2.01676 | 62.127 | 2.777184 |  | 58.701 | 1.129404
|  |  | TRUE | 115 | 48.20557 | 48.22534 | 48.18581 | 2.020171 | 62.645 | 2.775485 |  | 59.219 | 1.128713
|  |  | TRUE | 116 | 47.8597 | 47.69968 | 48.01972 | 2.012274 | 63.17 | 2.776582 |  | 59.744 | 1.129159
|  |  | TRUE | 117 | 47.73318 | 47.57168 | 47.89467 | 2.002249 | 63.703 | 2.774282 |  | 60.277 | 1.128224
|  |  | TRUE | 118 | 47.8006 | 47.67987 | 47.92132 | 2.001768 | 64.247 | 2.773804 |  | 60.821 | 1.128029
|  |  | TRUE | 119 | 47.83971 | 47.72491 | 47.95452 | 2.014213 | 64.757 | 2.778375 |  | 61.331 | 1.129888
|  |  | TRUE | 120 | 47.73069 | 47.61734 | 47.84403 | 1.999161 | 65.287 | 2.774211 |  | 61.861 | 1.128195
|  |  | TRUE | 121 | 47.60358 | 47.45409 | 47.75306 | 2.001804 | 65.831 | 2.776417 |  | 62.405 | 1.129092
|  |  | TRUE | 122 | 47.74707 | 47.50661 | 47.98754 | 2.007182 | 66.378 | 2.777814 |  | 62.952 | 1.12966
|  |  | TRUE | 123 | 47.63328 | 47.46894 | 47.79762 | 1.996266 | 66.952 | 2.775368 |  | 63.526 | 1.128665
|  |  | TRUE | 124 | 47.58013 | 47.39091 | 47.76936 | 1.993903 | 67.481 | 2.775249 |  | 64.055 | 1.128617
|  |  | TRUE | 125 | 47.75214 | 47.71795 | 47.78633 | 1.994248 | 68.018 | 2.772904 |  | 64.592 | 1.127663
|  |  | TRUE | 126 | 47.54726 | 47.38591 | 47.70861 | 1.990709 | 68.535 | 2.774803 |  | 65.109 | 1.128436
|  |  | TRUE | 127 | 47.42127 | 47.23539 | 47.60714 | 1.983144 | 69.064 | 2.773488 |  | 65.638 | 1.127901
|  |  | TRUE | 128 | 47.39076 | 47.25384 | 47.52768 | 1.984328 | 69.59 | 2.774352 |  | 66.164 | 1.128252
|  |  | TRUE | 129 | 47.43197 | 47.26802 | 47.59592 | 1.981891 | 70.113 | 2.773494 |  | 66.687 | 1.127903
|  |  | TRUE | 130 | 47.23247 | 47.09304 | 47.3719 | 1.978456 | 70.638 | 2.77436 |  | 67.212 | 1.128255
|  |  | TRUE | 131 | 47.28008 | 47.10243 | 47.45774 | 1.978082 | 71.233 | 2.7742 |  | 67.807 | 1.12819
|  |  | TRUE | 132 | 47.47592 | 47.50142 | 47.45043 | 1.96594 | 71.755 | 2.766665 |  | 68.329 | 1.125126
|  |  | TRUE | 133 | 47.2689 | 47.07428 | 47.46352 | 1.978265 | 72.284 | 2.77479 |  | 68.858 | 1.12843
|  |  | TRUE | 134 | 47.22898 | 47.08481 | 47.37315 | 1.968817 | 72.857 | 2.771787 |  | 69.431 | 1.127209
|  |  | TRUE | 135 | 47.12005 | 46.88027 | 47.35984 | 1.970991 | 73.391 | 2.774242 |  | 69.965 | 1.128207
|  |  | TRUE | 136 | 47.09035 | 46.95663 | 47.22408 | 1.960264 | 73.94 | 2.771013 |  | 70.514 | 1.126894
|  |  | TRUE | 137 | 47.08778 | 46.89447 | 47.2811 | 1.964301 | 74.504 | 2.772733 |  | 71.078 | 1.127594
|  |  | TRUE | 138 | 47.11289 | 46.9442 | 47.28158 | 1.96372 | 75.034 | 2.772549 |  | 71.608 | 1.127519
|  |  | TRUE | 139 | 47.02518 | 46.84618 | 47.20419 | 1.962517 | 75.597 | 2.77326 |  | 72.171 | 1.127808
|  |  | TRUE | 140 | 47.06221 | 46.94159 | 47.18283 | 1.962148 | 76.146 | 2.772881 |  | 72.72 | 1.127654
|  |  | TRUE | 141 | 47.15938 | 47.13226 | 47.18651 | 1.945316 | 76.656 | 2.765198 |  | 73.23 | 1.124529
|  |  | TRUE | 142 | 47.14846 | 47.14338 | 47.15354 | 1.951684 | 77.174 | 2.767851 |  | 73.748 | 1.125608
|  |  | TRUE | 143 | 47.0321 | 46.9934 | 47.0708 | 1.941358 | 77.747 | 2.765516 |  | 74.321 | 1.124659
|  |  | TRUE | 144 | 46.68889 | 46.50539 | 46.87239 | 1.947644 | 78.262 | 2.772435 |  | 74.836 | 1.127473
|  |  | TRUE | 145 | 46.79913 | 46.63185 | 46.9664 | 1.950838 | 78.796 | 2.772486 |  | 75.37 | 1.127493
|  |  | TRUE | 146 | 46.84564 | 46.82053 | 46.87075 | 1.932879 | 79.314 | 2.764485 |  | 75.888 | 1.12424
|  |  | TRUE | 147 | 46.7598 | 46.75588 | 46.76372 | 1.929417 | 79.865 | 2.764828 |  | 76.439 | 1.124379
|  |  | TRUE | 148 | 46.60652 | 46.46148 | 46.75155 | 1.934715 | 80.389 | 2.769699 |  | 76.963 | 1.12636
|  |  | TRUE | 149 | 46.5556 | 46.34739 | 46.7638 | 1.93222 | 80.921 | 2.769386 |  | 77.495 | 1.126233
|  |  | TRUE | 150 | 46.77483 | 46.80977 | 46.73989 | 1.927418 | 81.437 | 2.764593 |  | 78.011 | 1.124283
|  |  | TRUE | 151 | 46.69263 | 46.68495 | 46.7003 | 1.921869 | 82.031 | 2.763739 |  | 78.605 | 1.123936
|  |  | TRUE | 152 | 46.39835 | 46.24875 | 46.54794 | 1.929523 | 82.576 | 2.770707 |  | 79.15 | 1.12677
|  |  | TRUE | 153 | 46.40141 | 46.22786 | 46.57495 | 1.924156 | 83.109 | 2.768935 |  | 79.683 | 1.126049
|  |  | TRUE | 154 | 46.37349 | 46.18715 | 46.55983 | 1.92513 | 83.621 | 2.770118 |  | 80.195 | 1.12653
|  |  | TRUE | 155 | 46.47849 | 46.46922 | 46.48776 | 1.907893 | 84.221 | 2.762025 |  | 80.795 | 1.123239
|  |  | TRUE | 156 | 46.26223 | 46.09767 | 46.42679 | 1.916279 | 84.752 | 2.768545 |  | 81.326 | 1.12589
|  |  | TRUE | 157 | 46.28647 | 46.13689 | 46.43606 | 1.915886 | 85.295 | 2.768349 |  | 81.869 | 1.125811
|  |  | TRUE | 158 | 46.34917 | 46.2932 | 46.40514 | 1.905985 | 85.903 | 2.763468 |  | 82.477 | 1.123826
|  |  | TRUE | 159 | 46.34365 | 46.33595 | 46.35135 | 1.9073 | 86.467 | 2.764497 |  | 83.041 | 1.124244
|  |  | TRUE | 160 | 46.30948 | 46.31578 | 46.30317 | 1.896864 | 87.012 | 2.761135 |  | 83.586 | 1.122877
|  |  | TRUE | 161 | 46.11793 | 45.91687 | 46.319 | 1.905788 | 87.531 | 2.767848 |  | 84.105 | 1.125607
|  |  | TRUE | 162 | 46.42111 | 46.33193 | 46.51029 | 1.90061 | 88.139 | 2.761887 |  | 84.713 | 1.123183
|  |  | TRUE | 163 | 45.9297 | 45.71893 | 46.14047 | 1.892937 | 88.694 | 2.764933 |  | 85.268 | 1.124422
|  |  | TRUE | 164 | 46.07885 | 46.0919 | 46.0658 | 1.89204 | 89.207 | 2.763222 |  | 85.781 | 1.123726
|  |  | TRUE | 165 | 45.98494 | 46.01511 | 45.95477 | 1.886789 | 89.731 | 2.762172 |  | 86.305 | 1.123299
|  |  | TRUE | 166 | 46.01468 | 45.96144 | 46.06792 | 1.881375 | 90.283 | 2.759768 |  | 86.857 | 1.122321
|  |  | TRUE | 167 | 46.13024 | 46.1243 | 46.13618 | 1.879582 | 90.889 | 2.758731 |  | 87.463 | 1.121899
|  |  | TRUE | 168 | 45.99796 | 45.96195 | 46.03398 | 1.885924 | 91.41 | 2.762799 |  | 87.984 | 1.123554
|  |  | TRUE | 169 | 45.98965 | 45.99438 | 45.98491 | 1.883708 | 91.921 | 2.762018 |  | 88.495 | 1.123236
|  |  | TRUE | 170 | 45.92507 | 45.93042 | 45.91972 | 1.879763 | 92.467 | 2.761445 |  | 89.041 | 1.123003
|  |  | TRUE | 171 | 45.82485 | 45.80315 | 45.84656 | 1.875894 | 92.998 | 2.761034 |  | 89.572 | 1.122836
|  |  | TRUE | 172 | 45.74442 | 45.74627 | 45.74256 | 1.874285 | 93.531 | 2.761699 |  | 90.105 | 1.123106
|  |  | TRUE | 173 | 45.69135 | 45.68964 | 45.69307 | 1.870226 | 94.059 | 2.761077 |  | 90.633 | 1.122853
|  |  | TRUE | 174 | 45.80054 | 45.76297 | 45.83812 | 1.872032 | 94.591 | 2.761137 |  | 91.165 | 1.122878
|  |  | TRUE | 175 | 45.62638 | 45.62226 | 45.63051 | 1.866285 | 95.114 | 2.76101 |  | 91.688 | 1.122826
|  |  | TRUE | 176 | 45.63146 | 45.69388 | 45.56903 | 1.863215 | 95.67 | 2.76011 |  | 92.244 | 1.12246
|  |  | TRUE | 177 | 45.56246 | 45.50672 | 45.61819 | 1.860669 | 96.2 | 2.759979 |  | 92.774 | 1.122407
|  |  | TRUE | 178 | 45.54794 | 45.57005 | 45.52583 | 1.858795 | 96.796 | 2.759927 |  | 93.37 | 1.122386
|  |  | TRUE | 179 | 45.47186 | 45.50988 | 45.43385 | 1.857035 | 97.33 | 2.760295 |  | 93.904 | 1.122535
|  |  | TRUE | 180 | 45.32701 | 45.30126 | 45.35275 | 1.850155 | 97.893 | 2.759212 |  | 94.467 | 1.122095

## SFE
Configuration
SFE Model | OWRK
Results

## LoockupSheet (hidden)
#N/A | #N/A
#N/A | #N/A
#N/A | #N/A
#N/A | #N/A
#N/A | #N/A
#N/A | #N/A
3.426 | 2.458982
3.94 | 2.580445
4.451 | 2.599308
4.982 | 2.633133
5.503 | 2.645753
6.029 | 2.667482
6.6 | 2.683634
7.161 | 2.706403
7.699 | 2.727324
8.219 | 2.732013
8.836 | 2.746869
9.367 | 2.751761
9.936 | 2.76821
10.5 | 2.76923
11.029 | 2.774354
11.592 | 2.776509
12.124 | 2.784198
12.645 | 2.786168
13.185 | 2.786553
13.737 | 2.78305
14.329 | 2.783666
14.868 | 2.783481
15.422 | 2.788614
15.952 | 2.785393
16.473 | 2.79109
16.983 | 2.790942
17.501 | 2.787128
18.077 | 2.787076
18.623 | 2.794075
19.153 | 2.79348
19.669 | 2.791616
20.187 | 2.791324
20.733 | 2.790027
21.265 | 2.795104
21.875 | 2.793353
22.394 | 2.794625
22.923 | 2.792925
23.438 | 2.794866
24.007 | 2.794233
24.577 | 2.792837
25.124 | 2.793529
25.735 | 2.794191
26.298 | 2.794141
26.841 | 2.790186
27.363 | 2.793061
27.926 | 2.790893
28.437 | 2.792802
28.958 | 2.790964
29.496 | 2.791474
30.027 | 2.788384
30.561 | 2.792014
31.075 | 2.790726
31.616 | 2.792893
32.139 | 2.792989
32.66 | 2.792847
33.177 | 2.791981
33.691 | 2.791632
34.221 | 2.789463
34.784 | 2.792085
35.3 | 2.792636
35.88 | 2.790772
36.44 | 2.789963
36.984 | 2.790717
37.514 | 2.787979
38.06 | 2.790157
38.608 | 2.786986
39.136 | 2.789839
39.747 | 2.790083
40.388 | 2.78652
40.934 | 2.788899
41.531 | 2.788364
42.049 | 2.788899
42.621 | 2.78463
43.159 | 2.783907
43.771 | 2.780759
44.298 | 2.780191
44.815 | 2.787557
45.374 | 2.787566
45.907 | 2.786007
46.438 | 2.781043
46.969 | 2.781772
47.591 | 2.786118
48.111 | 2.786789
48.64 | 2.7814
49.171 | 2.780365
49.713 | 2.786145
50.292 | 2.779192
50.811 | 2.781407
51.451 | 2.783223
52.015 | 2.779196
52.528 | 2.778962
53.094 | 2.776356
53.623 | 2.776848
54.158 | 2.779076
54.812 | 2.777647
55.33 | 2.776503
55.845 | 2.778953
56.371 | 2.780787
56.905 | 2.778358
57.488 | 2.778524
58.018 | 2.775454
58.606 | 2.775909
59.263 | 2.778741
59.863 | 2.777586
60.471 | 2.77687
61.018 | 2.776641
61.611 | 2.777411
62.127 | 2.777184
62.645 | 2.775485
63.17 | 2.776582
63.703 | 2.774282
64.247 | 2.773804
64.757 | 2.778375
65.287 | 2.774211
65.831 | 2.776417
66.378 | 2.777814
66.952 | 2.775368
67.481 | 2.775249
68.018 | 2.772904
68.535 | 2.774803
69.064 | 2.773488
69.59 | 2.774352
70.113 | 2.773494
70.638 | 2.77436
71.233 | 2.7742
71.755 | 2.766665
72.284 | 2.77479
72.857 | 2.771787
73.391 | 2.774242
73.94 | 2.771013
74.504 | 2.772733
75.034 | 2.772549
75.597 | 2.77326
76.146 | 2.772881
76.656 | 2.765198
77.174 | 2.767851
77.747 | 2.765516
78.262 | 2.772435
78.796 | 2.772486
79.314 | 2.764485
79.865 | 2.764828
80.389 | 2.769699
80.921 | 2.769386
81.437 | 2.764593
82.031 | 2.763739
82.576 | 2.770707
83.109 | 2.768935
83.621 | 2.770118
84.221 | 2.762025
84.752 | 2.768545
85.295 | 2.768349
85.903 | 2.763468
86.467 | 2.764497
87.012 | 2.761135
87.531 | 2.767848
88.139 | 2.761887
88.694 | 2.764933
89.207 | 2.763222
89.731 | 2.762172
90.283 | 2.759768
90.889 | 2.758731
91.41 | 2.762799
91.921 | 2.762018
92.467 | 2.761445
92.998 | 2.761034
93.531 | 2.761699
94.059 | 2.761077
94.591 | 2.761137
95.114 | 2.76101
95.67 | 2.76011
96.2 | 2.759979
96.796 | 2.759927
97.33 | 2.760295
97.893 | 2.759212