## water(Air)
Measurement "water(Air)"
Configuration |  |  | Selected | Step number | CA(M) [°] | CA(L) [°] | CA(R) [°] | Volume [µL] | ElapsedTime [s] | Diameter [mm] | Tilt [°]
Liquid: | water | [10 empty] | Time | D/Do | CA/CAo | CAo/CA
Solid/probe |  |  | TRUE | 2 | 59.9043 | 59.54493 | 60.26367 | 2.249179 | 0.689 | 2.610039 |  | 0 | 1 | 1 | 1
Gas phase: | Air |  | TRUE | 3 | 56.47719 | 56.84917 | 56.10521 | 2.215685 | 1.206 | 2.6705 |  | 0.517 | 1.023165 | 0.9427903 | 1.060681
|  |  | TRUE | 4 | 56.17374 | 56.24005 | 56.10742 | 2.268863 | 1.736 | 2.698131 |  | 1.047 | 1.033751 | 0.9377247 | 1.066411
Results | Value | Stdev | TRUE | 5 | 55.83173 | 55.91286 | 55.7506 | 2.33307 | 2.317 | 2.727251 |  | 1.628 | 1.044908 | 0.9320154 | 1.072944
Mean CA(M) [°] | 48.40 | 2.64 | TRUE | 6 | 55.03698 | 55.0409 | 55.03306 | 2.34105 | 2.865 | 2.747022 |  | 2.176 | 1.052483 | 0.9187484 | 1.088437
Mean CA(L) [°] | 49.01 | 2.58 | TRUE | 7 | 54.86375 | 55.05109 | 54.67641 | 2.333703 | 3.381 | 2.749837 |  | 2.692 | 1.053562 | 0.9158566 | 1.091874
Mean CA(R) [°] | 47.79 | 2.72 | TRUE | 8 | 54.13135 | 53.918 | 54.34469 | 2.343706 | 3.923 | 2.765854 |  | 3.234 | 1.059698 | 0.9036304 | 1.106647
|  |  | TRUE | 9 | 53.41782 | 53.8079 | 53.02774 | 2.358824 | 4.472 | 2.78705 |  | 3.783 | 1.067819 | 0.8917194 | 1.121429
|  |  | TRUE | 10 | 52.18461 | 52.88506 | 51.48415 | 2.372964 | 5.008 | 2.812794 |  | 4.319 | 1.077683 | 0.8711329 | 1.14793
|  |  | TRUE | 11 | 52.18998 | 53.05607 | 51.3239 | 2.363108 | 5.568 | 2.81191 |  | 4.879 | 1.077344 | 0.8712227 | 1.147812
|  |  | TRUE | 12 | 51.90952 | 52.58896 | 51.23007 | 2.368516 | 6.142 | 2.819285 |  | 5.453 | 1.080169 | 0.8665408 | 1.154014
|  |  | TRUE | 13 | 51.99886 | 52.5336 | 51.46413 | 2.370409 | 6.704 | 2.82062 |  | 6.015 | 1.080681 | 0.8680323 | 1.152031
|  |  | TRUE | 14 | 51.94617 | 52.72889 | 51.16345 | 2.356846 | 7.223 | 2.818178 |  | 6.534 | 1.079745 | 0.8671526 | 1.1532
|  |  | TRUE | 15 | 51.25706 | 52.25914 | 50.25498 | 2.376086 | 7.854 | 2.837196 |  | 7.165 | 1.087032 | 0.8556491 | 1.168703
|  |  | TRUE | 16 | 51.86624 | 52.47038 | 51.2621 | 2.360177 | 8.378 | 2.825078 |  | 7.689 | 1.082389 | 0.8658184 | 1.154977
|  |  | TRUE | 17 | 51.57543 | 52.32193 | 50.82892 | 2.360153 | 8.9 | 2.8303 |  | 8.211 | 1.08439 | 0.8609637 | 1.161489
|  |  | TRUE | 18 | 51.67276 | 52.23943 | 51.1061 | 2.353806 | 9.426 | 2.827168 |  | 8.737 | 1.08319 | 0.8625886 | 1.159301
|  |  | TRUE | 19 | 51.06396 | 51.89921 | 50.22872 | 2.365808 | 9.962 | 2.841224 |  | 9.273 | 1.088575 | 0.8524257 | 1.173123
|  |  | TRUE | 20 | 50.95178 | 51.76059 | 50.14297 | 2.370784 | 10.476 | 2.84512 |  | 9.787 | 1.090068 | 0.850553 | 1.175706
|  |  | TRUE | 21 | 51.91649 | 52.53358 | 51.29941 | 2.358723 | 10.989 | 2.828978 |  | 10.3 | 1.083883 | 0.8666572 | 1.153859
|  |  | TRUE | 22 | 51.52386 | 52.04862 | 50.9991 | 2.351072 | 11.501 | 2.832337 |  | 10.812 | 1.08517 | 0.8601029 | 1.162652
|  |  | TRUE | 23 | 51.23312 | 51.62403 | 50.84221 | 2.356298 | 12.02 | 2.838658 |  | 11.331 | 1.087592 | 0.8552494 | 1.16925
|  |  | TRUE | 24 | 50.92636 | 51.66958 | 50.18314 | 2.347518 | 12.582 | 2.84025 |  | 11.893 | 1.088202 | 0.8501287 | 1.176293
|  |  | TRUE | 25 | 50.83211 | 51.57216 | 50.09206 | 2.351202 | 13.111 | 2.843228 |  | 12.422 | 1.089343 | 0.8485553 | 1.178474
|  |  | TRUE | 26 | 50.76893 | 51.5237 | 50.01415 | 2.350378 | 13.662 | 2.844253 |  | 12.973 | 1.089736 | 0.8475006 | 1.17994
|  |  | TRUE | 27 | 50.53475 | 51.0929 | 49.9766 | 2.34222 | 14.21 | 2.844774 |  | 13.521 | 1.089935 | 0.8435914 | 1.185408
|  |  | TRUE | 28 | 51.01736 | 51.90619 | 50.12854 | 2.349955 | 14.881 | 2.842115 |  | 14.192 | 1.088916 | 0.8516478 | 1.174194
|  |  | TRUE | 29 | 51.18158 | 51.68935 | 50.67381 | 2.335323 | 15.442 | 2.835394 |  | 14.753 | 1.086341 | 0.8543891 | 1.170427
|  |  | TRUE | 30 | 50.80241 | 51.68155 | 49.92326 | 2.335923 | 16.055 | 2.840767 |  | 15.366 | 1.0884 | 0.8480595 | 1.179163
|  |  | TRUE | 31 | 50.29559 | 50.62799 | 49.96318 | 2.338228 | 16.627 | 2.848553 |  | 15.938 | 1.091383 | 0.839599 | 1.191045
|  |  | TRUE | 32 | 50.50688 | 51.23278 | 49.78098 | 2.337516 | 17.144 | 2.845406 |  | 16.455 | 1.090177 | 0.8431261 | 1.186062
|  |  | TRUE | 33 | 50.27506 | 50.89846 | 49.65167 | 2.332957 | 17.678 | 2.847736 |  | 16.989 | 1.09107 | 0.8392564 | 1.191531
|  |  | TRUE | 34 | 50.07552 | 50.61094 | 49.5401 | 2.323836 | 18.225 | 2.847063 |  | 17.536 | 1.090812 | 0.8359253 | 1.196279
|  |  | TRUE | 35 | 50.12297 | 50.37917 | 49.86677 | 2.32479 | 18.776 | 2.847654 |  | 18.087 | 1.091039 | 0.8367174 | 1.195147
|  |  | TRUE | 36 | 49.99943 | 50.51138 | 49.48747 | 2.323536 | 19.318 | 2.848364 |  | 18.629 | 1.091311 | 0.8346551 | 1.1981
|  |  | TRUE | 37 | 50.28133 | 50.96518 | 49.59748 | 2.310133 | 19.909 | 2.841008 |  | 19.22 | 1.088492 | 0.839361 | 1.191383
|  |  | TRUE | 38 | 49.90081 | 50.45665 | 49.34497 | 2.307188 | 20.428 | 2.844639 |  | 19.739 | 1.089884 | 0.8330089 | 1.200467
|  |  | TRUE | 39 | 50.15061 | 50.58345 | 49.71776 | 2.299392 | 20.944 | 2.839611 |  | 20.255 | 1.087957 | 0.8371788 | 1.194488
|  |  | TRUE | 40 | 49.94654 | 50.52257 | 49.3705 | 2.306786 | 21.495 | 2.845515 |  | 20.806 | 1.090219 | 0.8337722 | 1.199368
|  |  | TRUE | 41 | 50.02008 | 50.72617 | 49.31399 | 2.302612 | 22.003 | 2.842455 |  | 21.314 | 1.089047 | 0.8349999 | 1.197605
|  |  | TRUE | 42 | 50.07529 | 50.77593 | 49.37466 | 2.296229 | 22.58 | 2.840227 |  | 21.891 | 1.088193 | 0.8359216 | 1.196284
|  |  | TRUE | 43 | 49.95999 | 50.65941 | 49.26057 | 2.299675 | 23.105 | 2.842818 |  | 22.416 | 1.089186 | 0.8339968 | 1.199045
|  |  | TRUE | 44 | 49.94476 | 50.61118 | 49.27834 | 2.295676 | 23.619 | 2.842444 |  | 22.93 | 1.089043 | 0.8337425 | 1.199411
|  |  | TRUE | 45 | 49.84002 | 50.50748 | 49.17255 | 2.284966 | 24.166 | 2.840368 |  | 23.477 | 1.088247 | 0.831994 | 1.201932
|  |  | TRUE | 46 | 49.6524 | 50.86568 | 48.43913 | 2.294926 | 24.706 | 2.848408 |  | 24.017 | 1.091327 | 0.8288622 | 1.206473
|  |  | TRUE | 47 | 49.59446 | 50.13026 | 49.05865 | 2.290038 | 25.221 | 2.846029 |  | 24.532 | 1.090416 | 0.8278948 | 1.207883
|  |  | TRUE | 48 | 49.81609 | 50.52311 | 49.10907 | 2.278158 | 25.772 | 2.839034 |  | 25.083 | 1.087736 | 0.8315946 | 1.202509
|  |  | TRUE | 49 | 49.59799 | 50.295 | 48.90097 | 2.272079 | 26.396 | 2.840097 |  | 25.707 | 1.088143 | 0.8279538 | 1.207797
|  |  | TRUE | 50 | 49.38052 | 49.94697 | 48.81407 | 2.272643 | 26.944 | 2.843455 |  | 26.255 | 1.08943 | 0.8243235 | 1.213116
|  |  | TRUE | 51 | 49.46136 | 50.00625 | 48.91646 | 2.276765 | 27.464 | 2.84428 |  | 26.775 | 1.089746 | 0.8256729 | 1.211133
|  |  | TRUE | 52 | 49.29225 | 49.84415 | 48.74034 | 2.267032 | 28.024 | 2.842832 |  | 27.335 | 1.089191 | 0.8228499 | 1.215288
|  |  | TRUE | 53 | 49.48976 | 50.22346 | 48.75606 | 2.267646 | 28.549 | 2.840695 |  | 27.86 | 1.088372 | 0.8261471 | 1.210438
|  |  | TRUE | 54 | 49.30644 | 49.91393 | 48.69895 | 2.263575 | 29.097 | 2.842433 |  | 28.408 | 1.089038 | 0.8230868 | 1.214939
|  |  | TRUE | 55 | 49.48059 | 50.15611 | 48.80506 | 2.260689 | 29.605 | 2.839149 |  | 28.916 | 1.08778 | 0.8259939 | 1.210663
|  |  | TRUE | 56 | 49.20825 | 49.81107 | 48.60542 | 2.256573 | 30.225 | 2.841738 |  | 29.536 | 1.088772 | 0.8214477 | 1.217363
|  |  | TRUE | 57 | 49.49213 | 49.84133 | 49.14293 | 2.259031 | 30.737 | 2.838748 |  | 30.048 | 1.087627 | 0.8261867 | 1.21038
|  |  | TRUE | 58 | 49.24762 | 49.92643 | 48.56882 | 2.2548 | 31.275 | 2.840823 |  | 30.586 | 1.088421 | 0.822105 | 1.21639
|  |  | TRUE | 59 | 49.14267 | 50.07015 | 48.21519 | 2.252494 | 31.79 | 2.842343 |  | 31.101 | 1.089004 | 0.820353 | 1.218987
|  |  | TRUE | 60 | 49.10061 | 50.02825 | 48.17298 | 2.24946 | 32.318 | 2.842116 |  | 31.629 | 1.088917 | 0.819651 | 1.220032
|  |  | TRUE | 61 | 48.70057 | 49.44266 | 47.95849 | 2.249309 | 32.91 | 2.847381 |  | 32.221 | 1.090934 | 0.812973 | 1.230053
|  |  | TRUE | 62 | 49.19621 | 49.96756 | 48.42486 | 2.249486 | 33.455 | 2.840791 |  | 32.766 | 1.088409 | 0.8212467 | 1.217661
|  |  | TRUE | 63 | 49.45866 | 50.26884 | 48.64848 | 2.24902 | 34.023 | 2.837834 |  | 33.334 | 1.087276 | 0.8256279 | 1.211199
|  |  | TRUE | 64 | 49.47024 | 49.9379 | 49.00257 | 2.237371 | 34.596 | 2.833571 |  | 33.907 | 1.085643 | 0.8258212 | 1.210916
|  |  | TRUE | 65 | 49.01421 | 49.71088 | 48.31753 | 2.240902 | 35.192 | 2.841191 |  | 34.503 | 1.088562 | 0.8182085 | 1.222182
|  |  | TRUE | 66 | 48.9646 | 49.64566 | 48.28354 | 2.230842 | 35.709 | 2.838574 |  | 35.02 | 1.08756 | 0.8173804 | 1.223421
|  |  | TRUE | 67 | 49.62417 | 50.22282 | 49.02552 | 2.22929 | 36.299 | 2.829707 |  | 35.61 | 1.084163 | 0.8283908 | 1.20716
|  |  | TRUE | 68 | 49.24736 | 49.65131 | 48.84341 | 2.214829 | 36.897 | 2.829942 |  | 36.208 | 1.084253 | 0.8221007 | 1.216396
|  |  | TRUE | 69 | 48.87928 | 49.56516 | 48.19341 | 2.218792 | 37.447 | 2.836156 |  | 36.758 | 1.086633 | 0.8159562 | 1.225556
|  |  | TRUE | 70 | 48.62632 | 49.57061 | 47.68204 | 2.22381 | 38.025 | 2.842179 |  | 37.336 | 1.088941 | 0.8117335 | 1.231931
|  |  | TRUE | 71 | 49.11908 | 49.52816 | 48.71 | 2.213078 | 38.572 | 2.831605 |  | 37.883 | 1.08489 | 0.8199593 | 1.219573
|  |  | TRUE | 72 | 49.09501 | 49.55061 | 48.6394 | 2.210134 | 39.102 | 2.830855 |  | 38.413 | 1.084603 | 0.8195574 | 1.220171
|  |  | TRUE | 73 | 49.09116 | 49.5437 | 48.63862 | 2.213945 | 39.663 | 2.832853 |  | 38.974 | 1.085368 | 0.8194931 | 1.220266
|  |  | TRUE | 74 | 48.87588 | 49.65477 | 48.09699 | 2.215815 | 40.189 | 2.836574 |  | 39.5 | 1.086794 | 0.8158994 | 1.225641
|  |  | TRUE | 75 | 48.53559 | 48.9752 | 48.09598 | 2.20849 | 40.798 | 2.838442 |  | 40.109 | 1.087509 | 0.8102188 | 1.234234
|  |  | TRUE | 76 | 48.47229 | 49.13271 | 47.81187 | 2.209524 | 41.317 | 2.839471 |  | 40.628 | 1.087904 | 0.8091622 | 1.235846
|  |  | TRUE | 77 | 48.46441 | 49.15997 | 47.76884 | 2.20794 | 41.837 | 2.839273 |  | 41.148 | 1.087828 | 0.8090305 | 1.236047
|  |  | TRUE | 78 | 48.36226 | 48.98229 | 47.74223 | 2.2005 | 42.351 | 2.837709 |  | 41.662 | 1.087228 | 0.8073253 | 1.238658
|  |  | TRUE | 79 | 48.27859 | 48.98883 | 47.56834 | 2.192483 | 42.864 | 2.836366 |  | 42.175 | 1.086714 | 0.8059287 | 1.240805
|  |  | TRUE | 80 | 48.36435 | 49.0057 | 47.723 | 2.194861 | 43.401 | 2.837126 |  | 42.712 | 1.087005 | 0.8073603 | 1.238604
|  |  | TRUE | 81 | 48.2537 | 48.62003 | 47.88736 | 2.192995 | 43.923 | 2.837832 |  | 43.234 | 1.087276 | 0.8055131 | 1.241445
|  |  | TRUE | 82 | 48.32046 | 48.97276 | 47.66816 | 2.187069 | 44.45 | 2.835321 |  | 43.761 | 1.086313 | 0.8066276 | 1.239729
|  |  | TRUE | 83 | 48.47728 | 49.30315 | 47.65141 | 2.188493 | 45.005 | 2.8339 |  | 44.316 | 1.085769 | 0.8092454 | 1.235719
|  |  | TRUE | 84 | 48.89457 | 49.4306 | 48.35854 | 2.175302 | 45.629 | 2.82409 |  | 44.94 | 1.08201 | 0.8162115 | 1.225173
|  |  | TRUE | 85 | 47.75334 | 48.25649 | 47.25019 | 2.171828 | 46.238 | 2.838095 |  | 45.549 | 1.087376 | 0.7971606 | 1.254452
|  |  | TRUE | 86 | 48.1074 | 48.77597 | 47.43883 | 2.174317 | 46.757 | 2.834406 |  | 46.068 | 1.085963 | 0.803071 | 1.24522
|  |  | TRUE | 87 | 47.97293 | 48.63334 | 47.31252 | 2.172095 | 47.29 | 2.834914 |  | 46.601 | 1.086158 | 0.8008261 | 1.24871
|  |  | TRUE | 88 | 48.14991 | 48.62273 | 47.67709 | 2.167703 | 47.838 | 2.831632 |  | 47.149 | 1.0849 | 0.8037806 | 1.244121
|  |  | TRUE | 89 | 48.42927 | 48.84024 | 48.0183 | 2.172224 | 48.351 | 2.8304 |  | 47.662 | 1.084428 | 0.808444 | 1.236944
|  |  | TRUE | 90 | 48.21059 | 48.64226 | 47.77892 | 2.160155 | 48.869 | 2.828567 |  | 48.18 | 1.083726 | 0.8047935 | 1.242555
|  |  | TRUE | 91 | 47.81477 | 48.623 | 47.00654 | 2.168056 | 49.408 | 2.837982 |  | 48.719 | 1.087333 | 0.798186 | 1.252841
|  |  | TRUE | 92 | 47.80216 | 48.43981 | 47.16452 | 2.15698 | 50.016 | 2.833783 |  | 49.327 | 1.085724 | 0.7979755 | 1.253171
|  |  | TRUE | 93 | 47.83101 | 48.85915 | 46.80287 | 2.16384 | 50.533 | 2.837266 |  | 49.844 | 1.087059 | 0.798457 | 1.252416
|  |  | TRUE | 94 | 48.017 | 48.2894 | 47.7446 | 2.154663 | 51.108 | 2.830829 |  | 50.419 | 1.084592 | 0.8015618 | 1.247564
|  |  | TRUE | 95 | 47.9142 | 48.43337 | 47.39503 | 2.156119 | 51.695 | 2.83245 |  | 51.006 | 1.085213 | 0.7998458 | 1.250241
|  |  | TRUE | 96 | 47.64917 | 48.29375 | 47.00459 | 2.148179 | 52.214 | 2.833575 |  | 51.525 | 1.085645 | 0.7954215 | 1.257195
|  |  | TRUE | 97 | 47.59877 | 48.23193 | 46.96561 | 2.143291 | 52.83 | 2.832849 |  | 52.141 | 1.085366 | 0.7945803 | 1.258526
|  |  | TRUE | 98 | 47.51009 | 48.01385 | 47.00634 | 2.136534 | 53.399 | 2.830863 |  | 52.71 | 1.084606 | 0.7930999 | 1.260875
|  |  | TRUE | 99 | 47.50561 | 48.3843 | 46.62691 | 2.144404 | 53.973 | 2.836249 |  | 53.284 | 1.086669 | 0.793025 | 1.260994
|  |  | TRUE | 100 | 47.37368 | 47.785 | 46.96237 | 2.136461 | 54.535 | 2.833978 |  | 53.846 | 1.085799 | 0.7908228 | 1.264506
|  |  | TRUE | 101 | 47.39082 | 48.32224 | 46.45939 | 2.135787 | 55.068 | 2.83535 |  | 54.379 | 1.086325 | 0.7911088 | 1.264049
|  |  | TRUE | 102 | 47.39687 | 47.91773 | 46.87601 | 2.127239 | 55.658 | 2.830453 |  | 54.969 | 1.084448 | 0.7912098 | 1.263887
|  |  | TRUE | 103 | 47.65323 | 48.24994 | 47.05653 | 2.131976 | 56.202 | 2.829801 |  | 55.513 | 1.084198 | 0.7954894 | 1.257088
|  |  | TRUE | 104 | 47.23722 | 47.89579 | 46.57864 | 2.124577 | 56.768 | 2.832767 |  | 56.079 | 1.085335 | 0.7885447 | 1.268159
|  |  | TRUE | 105 | 47.17798 | 48.0441 | 46.31186 | 2.119078 | 57.299 | 2.832964 |  | 56.61 | 1.085411 | 0.7875559 | 1.269751
|  |  | TRUE | 106 | 47.35589 | 47.5945 | 47.11728 | 2.117548 | 57.863 | 2.828727 |  | 57.174 | 1.083787 | 0.7905258 | 1.264981
|  |  | TRUE | 107 | 47.32067 | 47.55006 | 47.09127 | 2.12022 | 58.381 | 2.830028 |  | 57.692 | 1.084285 | 0.7899378 | 1.265922
|  |  | TRUE | 108 | 47.1142 | 48.02831 | 46.20008 | 2.11907 | 58.898 | 2.833966 |  | 58.209 | 1.085794 | 0.7864911 | 1.27147
|  |  | TRUE | 109 | 46.92924 | 47.61696 | 46.24151 | 2.111438 | 59.455 | 2.832602 |  | 58.766 | 1.085272 | 0.7834035 | 1.276481
|  |  | TRUE | 110 | 47.06724 | 47.74586 | 46.38862 | 2.106037 | 60.049 | 2.82937 |  | 59.36 | 1.084033 | 0.7857072 | 1.272739
|  |  | TRUE | 111 | 46.92792 | 47.72994 | 46.12589 | 2.104367 | 60.784 | 2.832504 |  | 60.095 | 1.085234 | 0.7833815 | 1.276517
|  |  | TRUE | 112 | 46.88596 | 47.73489 | 46.03704 | 2.108447 | 61.365 | 2.834561 |  | 60.676 | 1.086022 | 0.7826811 | 1.27766
|  |  | TRUE | 113 | 47.00234 | 47.63242 | 46.37226 | 2.107157 | 61.882 | 2.831909 |  | 61.193 | 1.085006 | 0.7846239 | 1.274496
|  |  | TRUE | 114 | 46.80035 | 47.64493 | 45.95576 | 2.104433 | 62.4 | 2.834899 |  | 61.711 | 1.086152 | 0.7812519 | 1.279997
|  |  | TRUE | 115 | 46.75156 | 47.45364 | 46.04949 | 2.089187 | 63.019 | 2.828538 |  | 62.33 | 1.083715 | 0.7804376 | 1.281332
|  |  | TRUE | 116 | 46.67226 | 47.28276 | 46.06176 | 2.087758 | 63.553 | 2.829529 |  | 62.864 | 1.084094 | 0.7791137 | 1.28351
|  |  | TRUE | 117 | 46.72306 | 47.44801 | 45.99811 | 2.092417 | 64.08 | 2.831285 |  | 63.391 | 1.084767 | 0.7799617 | 1.282114
|  |  | TRUE | 118 | 46.67127 | 47.31701 | 46.02554 | 2.083774 | 64.604 | 2.828774 |  | 63.915 | 1.083805 | 0.7790972 | 1.283537
|  |  | TRUE | 119 | 46.57928 | 47.18021 | 45.97834 | 2.081857 | 65.13 | 2.829238 |  | 64.441 | 1.083983 | 0.7775616 | 1.286072
|  |  | TRUE | 120 | 46.77254 | 47.28683 | 46.25826 | 2.079572 | 65.691 | 2.826099 |  | 65.002 | 1.08278 | 0.7807878 | 1.280758
|  |  | TRUE | 121 | 46.56651 | 47.49881 | 45.63422 | 2.084908 | 66.244 | 2.83254 |  | 65.555 | 1.085248 | 0.7773485 | 1.286424
|  |  | TRUE | 122 | 46.60715 | 47.46553 | 45.74877 | 2.087019 | 66.755 | 2.833044 |  | 66.066 | 1.085441 | 0.7780268 | 1.285303
|  |  | TRUE | 123 | 46.55136 | 47.43239 | 45.67033 | 2.082674 | 67.27 | 2.832698 |  | 66.581 | 1.085309 | 0.7770956 | 1.286843
|  |  | TRUE | 124 | 46.58413 | 47.09554 | 46.07272 | 2.07005 | 67.803 | 2.825642 |  | 67.114 | 1.082605 | 0.7776426 | 1.285938
|  |  | TRUE | 125 | 46.62527 | 46.84017 | 46.41037 | 2.069056 | 68.32 | 2.825675 |  | 67.631 | 1.082618 | 0.7783294 | 1.284803
|  |  | TRUE | 126 | 46.46979 | 46.91589 | 46.02369 | 2.059657 | 68.847 | 2.823666 |  | 68.158 | 1.081848 | 0.7757338 | 1.289102
|  |  | TRUE | 127 | 46.1644 | 46.69904 | 45.62975 | 2.068688 | 69.386 | 2.832493 |  | 68.697 | 1.08523 | 0.7706358 | 1.29763
|  |  | TRUE | 128 | 46.22825 | 47.16235 | 45.29414 | 2.063846 | 69.897 | 2.830868 |  | 69.208 | 1.084607 | 0.7717017 | 1.295837
|  |  | TRUE | 129 | 46.41681 | 46.89537 | 45.93825 | 2.052246 | 70.479 | 2.822938 |  | 69.79 | 1.081569 | 0.7748495 | 1.290573
|  |  | TRUE | 130 | 46.36461 | 46.78085 | 45.94837 | 2.057557 | 70.988 | 2.825648 |  | 70.299 | 1.082607 | 0.773978 | 1.292026
|  |  | TRUE | 131 | 46.1354 | 47.02341 | 45.24739 | 2.055971 | 71.507 | 2.830185 |  | 70.818 | 1.084346 | 0.7701518 | 1.298445
|  |  | TRUE | 132 | 46.18169 | 46.66926 | 45.69413 | 2.051451 | 72.022 | 2.826028 |  | 71.333 | 1.082753 | 0.7709245 | 1.297144
|  |  | TRUE | 133 | 46.3233 | 46.78231 | 45.86428 | 2.049605 | 72.565 | 2.823627 |  | 71.876 | 1.081833 | 0.7732884 | 1.293179
|  |  | TRUE | 134 | 46.06706 | 46.94953 | 45.18459 | 2.049645 | 73.094 | 2.829649 |  | 72.405 | 1.08414 | 0.7690109 | 1.300372
|  |  | TRUE | 135 | 46.12919 | 46.59808 | 45.6603 | 2.041416 | 73.687 | 2.823954 |  | 72.998 | 1.081958 | 0.7700481 | 1.29862
|  |  | TRUE | 136 | 46.05595 | 46.56887 | 45.54303 | 2.043505 | 74.267 | 2.825882 |  | 73.578 | 1.082697 | 0.7688255 | 1.300685
|  |  | TRUE | 137 | 45.95146 | 46.43598 | 45.46694 | 2.026144 | 74.792 | 2.820622 |  | 74.103 | 1.080682 | 0.7670812 | 1.303643
|  |  | TRUE | 138 | 46.10272 | 46.58613 | 45.61931 | 2.038165 | 75.392 | 2.824283 |  | 74.703 | 1.082084 | 0.7696062 | 1.299366
|  |  | TRUE | 139 | 45.99936 | 46.50014 | 45.49859 | 2.028607 | 75.901 | 2.821782 |  | 75.212 | 1.081126 | 0.7678809 | 1.302285
|  |  | TRUE | 140 | 45.85862 | 46.34515 | 45.37209 | 2.02486 | 76.519 | 2.822467 |  | 75.83 | 1.081389 | 0.7655313 | 1.306282
|  |  | TRUE | 141 | 45.52044 | 45.96138 | 45.07951 | 2.021898 | 77.052 | 2.827185 |  | 76.363 | 1.083196 | 0.7598861 | 1.315987
|  |  | TRUE | 142 | 45.60149 | 46.26754 | 44.93544 | 2.0198 | 77.598 | 2.824636 |  | 76.909 | 1.08222 | 0.761239 | 1.313648
|  |  | TRUE | 143 | 45.70755 | 45.93427 | 45.48082 | 2.025663 | 78.148 | 2.825704 |  | 77.459 | 1.082629 | 0.7630095 | 1.3106
|  |  | TRUE | 144 | 45.60855 | 46.51487 | 44.70222 | 2.017632 | 78.679 | 2.826561 |  | 77.99 | 1.082957 | 0.7613568 | 1.313445
|  |  | TRUE | 145 | 45.47513 | 46.08585 | 44.86441 | 2.021642 | 79.224 | 2.828127 |  | 78.535 | 1.083557 | 0.7591296 | 1.317298
|  |  | TRUE | 146 | 45.4886 | 46.37037 | 44.60684 | 2.01067 | 79.739 | 2.825728 |  | 79.05 | 1.082638 | 0.7593546 | 1.316908
|  |  | TRUE | 147 | 45.41037 | 46.10037 | 44.72036 | 2.006835 | 80.317 | 2.82433 |  | 79.628 | 1.082102 | 0.7580486 | 1.319177
|  |  | TRUE | 148 | 45.28875 | 46.15314 | 44.42436 | 2.002743 | 80.829 | 2.825725 |  | 80.14 | 1.082637 | 0.7560184 | 1.322719
|  |  | TRUE | 149 | 45.36239 | 45.99023 | 44.73455 | 2.000265 | 81.398 | 2.822979 |  | 80.709 | 1.081585 | 0.7572477 | 1.320572
|  |  | TRUE | 150 | 45.36589 | 45.95248 | 44.7793 | 2.005981 | 81.912 | 2.82475 |  | 81.223 | 1.082263 | 0.7573062 | 1.32047
|  |  | TRUE | 151 | 45.37832 | 45.71904 | 45.03759 | 2.003107 | 82.501 | 2.82445 |  | 81.812 | 1.082148 | 0.7575136 | 1.320108
|  |  | TRUE | 152 | 45.49261 | 45.91995 | 45.06527 | 1.996338 | 83.082 | 2.820097 |  | 82.393 | 1.080481 | 0.7594215 | 1.316792
|  |  | TRUE | 153 | 45.28147 | 45.9231 | 44.63984 | 1.997632 | 83.63 | 2.823693 |  | 82.941 | 1.081858 | 0.7558968 | 1.322932
|  |  | TRUE | 154 | 45.14576 | 45.72771 | 44.5638 | 1.992378 | 84.239 | 2.823797 |  | 83.55 | 1.081898 | 0.7536313 | 1.326909
|  |  | TRUE | 155 | 45.18022 | 45.8146 | 44.54584 | 1.989504 | 84.77 | 2.822688 |  | 84.081 | 1.081473 | 0.7542066 | 1.325897
|  |  | TRUE | 156 | 45.16721 | 45.81139 | 44.52304 | 1.993425 | 85.369 | 2.824661 |  | 84.68 | 1.082229 | 0.7539895 | 1.326278
|  |  | TRUE | 157 | 45.21336 | 45.69365 | 44.73307 | 1.98415 | 85.883 | 2.820094 |  | 85.194 | 1.080479 | 0.7547599 | 1.324925
|  |  | TRUE | 158 | 45.01763 | 45.68222 | 44.35304 | 1.980417 | 86.416 | 2.822307 |  | 85.727 | 1.081327 | 0.7514925 | 1.330685
|  |  | TRUE | 159 | 45.0024 | 45.65523 | 44.34956 | 1.975389 | 86.94 | 2.820664 |  | 86.251 | 1.080698 | 0.7512382 | 1.331136
|  |  | TRUE | 160 | 44.88818 | 45.50598 | 44.27039 | 1.977926 | 87.51 | 2.823323 |  | 86.821 | 1.081717 | 0.7493316 | 1.334523
|  |  | TRUE | 161 | 44.92441 | 45.81029 | 44.03854 | 1.971844 | 88.119 | 2.823075 |  | 87.43 | 1.081622 | 0.7499364 | 1.333446
|  |  | TRUE | 162 | 45.14572 | 45.99279 | 44.29865 | 1.965143 | 88.642 | 2.815355 |  | 87.953 | 1.078664 | 0.7536307 | 1.32691
|  |  | TRUE | 163 | 45.29067 | 45.97491 | 44.60644 | 1.967456 | 89.196 | 2.814373 |  | 88.507 | 1.078287 | 0.7560505 | 1.322663
|  |  | TRUE | 164 | 44.68087 | 45.5051 | 43.85665 | 1.96293 | 89.72 | 2.822736 |  | 89.031 | 1.081492 | 0.7458709 | 1.340715
|  |  | TRUE | 165 | 44.64808 | 45.32295 | 43.9732 | 1.968614 | 90.283 | 2.824354 |  | 89.594 | 1.082112 | 0.7453234 | 1.341699
|  |  | TRUE | 166 | 44.71496 | 45.54794 | 43.88198 | 1.960438 | 90.802 | 2.822175 |  | 90.113 | 1.081277 | 0.74644 | 1.339692
|  |  | TRUE | 167 | 44.48629 | 45.06177 | 43.9108 | 1.957336 | 91.332 | 2.822259 |  | 90.643 | 1.081309 | 0.7426226 | 1.346579
|  |  | TRUE | 168 | 44.56162 | 45.19545 | 43.92779 | 1.953786 | 91.854 | 2.820397 |  | 91.165 | 1.080595 | 0.7438802 | 1.344302
|  |  | TRUE | 169 | 44.48115 | 45.08704 | 43.87526 | 1.945518 | 92.424 | 2.818491 |  | 91.735 | 1.079865 | 0.7425368 | 1.346735

## SFE
Configuration
SFE Model | OWRK
Results

## LoockupSheet (hidden)
#N/A | #N/A
0.689 | 2.610039
1.206 | 2.6705
1.736 | 2.698131
2.317 | 2.727251
2.865 | 2.747022
3.381 | 2.749837
3.923 | 2.765854
4.472 | 2.78705
5.008 | 2.812794
5.568 | 2.81191
6.142 | 2.819285
6.704 | 2.82062
7.223 | 2.818178
7.854 | 2.837196
8.378 | 2.825078
8.9 | 2.8303
9.426 | 2.827168
9.962 | 2.841224
10.476 | 2.84512
10.989 | 2.828978
11.501 | 2.832337
12.02 | 2.838658
12.582 | 2.84025
13.111 | 2.843228
13.662 | 2.844253
14.21 | 2.844774
14.881 | 2.842115
15.442 | 2.835394
16.055 | 2.840767
16.627 | 2.848553
17.144 | 2.845406
17.678 | 2.847736
18.225 | 2.847063
18.776 | 2.847654
19.318 | 2.848364
19.909 | 2.841008
20.428 | 2.844639
20.944 | 2.839611
21.495 | 2.845515
22.003 | 2.842455
22.58 | 2.840227
23.105 | 2.842818
23.619 | 2.842444
24.166 | 2.840368
24.706 | 2.848408
25.221 | 2.846029
25.772 | 2.839034
26.396 | 2.840097
26.944 | 2.843455
27.464 | 2.84428
28.024 | 2.842832
28.549 | 2.840695
29.097 | 2.842433
29.605 | 2.839149
30.225 | 2.841738
30.737 | 2.838748
31.275 | 2.840823
31.79 | 2.842343
32.318 | 2.842116
32.91 | 2.847381
33.455 | 2.840791
34.023 | 2.837834
34.596 | 2.833571
35.192 | 2.841191
35.709 | 2.838574
36.299 | 2.829707
36.897 | 2.829942
37.447 | 2.836156
38.025 | 2.842179
38.572 | 2.831605
39.102 | 2.830855
39.663 | 2.832853
40.189 | 2.836574
40.798 | 2.838442
41.317 | 2.839471
41.837 | 2.839273
42.351 | 2.837709
42.864 | 2.836366
43.401 | 2.837126
43.923 | 2.837832
44.45 | 2.835321
45.005 | 2.8339
45.629 | 2.82409
46.238 | 2.838095
46.757 | 2.834406
47.29 | 2.834914
47.838 | 2.831632
48.351 | 2.8304
48.869 | 2.828567
49.408 | 2.837982
50.016 | 2.833783
50.533 | 2.837266
51.108 | 2.830829
51.695 | 2.83245
52.214 | 2.833575
52.83 | 2.832849
53.399 | 2.830863
53.973 | 2.836249
54.535 | 2.833978
55.068 | 2.83535
55.658 | 2.830453
56.202 | 2.829801
56.768 | 2.832767
57.299 | 2.832964
57.863 | 2.828727
58.381 | 2.830028
58.898 | 2.833966
59.455 | 2.832602
60.049 | 2.82937
60.784 | 2.832504
61.365 | 2.834561
61.882 | 2.831909
62.4 | 2.834899
63.019 | 2.828538
63.553 | 2.829529
64.08 | 2.831285
64.604 | 2.828774
65.13 | 2.829238
65.691 | 2.826099
66.244 | 2.83254
66.755 | 2.833044
67.27 | 2.832698
67.803 | 2.825642
68.32 | 2.825675
68.847 | 2.823666
69.386 | 2.832493
69.897 | 2.830868
70.479 | 2.822938
70.988 | 2.825648
71.507 | 2.830185
72.022 | 2.826028
72.565 | 2.823627
73.094 | 2.829649
73.687 | 2.823954
74.267 | 2.825882
74.792 | 2.820622
75.392 | 2.824283
75.901 | 2.821782
76.519 | 2.822467
77.052 | 2.827185
77.598 | 2.824636
78.148 | 2.825704
78.679 | 2.826561
79.224 | 2.828127
79.739 | 2.825728
80.317 | 2.82433
80.829 | 2.825725
81.398 | 2.822979
81.912 | 2.82475
82.501 | 2.82445
83.082 | 2.820097
83.63 | 2.823693
84.239 | 2.823797
84.77 | 2.822688
85.369 | 2.824661
85.883 | 2.820094
86.416 | 2.822307
86.94 | 2.820664
87.51 | 2.823323
88.119 | 2.823075
88.642 | 2.815355
89.196 | 2.814373
89.72 | 2.822736
90.283 | 2.824354
90.802 | 2.822175
91.332 | 2.822259
91.854 | 2.820397
92.424 | 2.818491
#N/A | #N/A
#N/A | #N/A
#N/A | #N/A
#N/A | #N/A
#N/A | #N/A
#N/A | #N/A
#N/A | #N/A
#N/A | #N/A
#N/A | #N/A
#N/A | #N/A
#N/A | #N/A