## water(Air)
Measurement "water(Air)"
Configuration |  |  | Selected | Step number | CA(M) [°] | CA(L) [°] | CA(R) [°] | Volume [µL] | ElapsedTime [s] | Diameter [mm] | Tilt [°]
Liquid: | water
Solid/probe | [11 empty] | Time | D/Do
Gas phase: | Air |  | TRUE | 3 | 64.59204 | 64.50888 | 64.67519 | 2.877668 | 1.258 | 2.746859 |  | 0 | 1
|  |  | TRUE | 4 | 61.81774 | 62.32536 | 61.31012 | 2.994258 | 1.848 | 2.82565 |  | 0.59 | 1.028684
Results | Value | Stdev | TRUE | 5 | 60.72091 | 61.32138 | 60.12043 | 2.992249 | 2.376 | 2.848139 |  | 1.118 | 1.036871
Mean CA(M) [°] | 53.74 | 3.34 | TRUE | 6 | 59.58693 | 60.37688 | 58.79698 | 3.045022 | 2.904 | 2.882932 |  | 1.646 | 1.049538
Mean CA(L) [°] | 54.63 | 3.22 | TRUE | 7 | 59.4185 | 60.26167 | 58.57532 | 3.034327 | 3.434 | 2.887187 |  | 2.176 | 1.051087
Mean CA(R) [°] | 52.85 | 3.45 | TRUE | 8 | 59.32749 | 60.02237 | 58.63261 | 3.02653 | 3.944 | 2.88938 |  | 2.686 | 1.051885
|  |  | TRUE | 9 | 58.56872 | 59.27047 | 57.86697 | 3.035029 | 4.507 | 2.905736 |  | 3.249 | 1.05784
|  |  | TRUE | 10 | 58.12417 | 58.82029 | 57.42804 | 3.039188 | 5.056 | 2.917011 |  | 3.798 | 1.061944
|  |  | TRUE | 11 | 57.29547 | 58.1191 | 56.47185 | 3.051779 | 5.585 | 2.934059 |  | 4.327 | 1.068151
|  |  | TRUE | 12 | 57.20267 | 58.00082 | 56.40453 | 3.040997 | 6.117 | 2.934819 |  | 4.859 | 1.068427
|  |  | TRUE | 13 | 57.15071 | 57.97803 | 56.3234 | 3.041099 | 6.669 | 2.937459 |  | 5.411 | 1.069388
|  |  | TRUE | 14 | 57.18982 | 57.87116 | 56.50847 | 3.025806 | 7.231 | 2.934761 |  | 5.973 | 1.068406
|  |  | TRUE | 15 | 56.87704 | 57.71299 | 56.0411 | 3.025141 | 7.807 | 2.939638 |  | 6.549 | 1.070182
|  |  | TRUE | 16 | 57.0741 | 57.72808 | 56.42012 | 3.017067 | 8.366 | 2.935384 |  | 7.108 | 1.068633
|  |  | TRUE | 17 | 56.55534 | 57.39614 | 55.71453 | 3.019025 | 9.012 | 2.944464 |  | 7.754 | 1.071939
|  |  | TRUE | 18 | 56.69059 | 57.40097 | 55.98021 | 3.014916 | 9.527 | 2.943153 |  | 8.269 | 1.071461
|  |  | TRUE | 19 | 56.21374 | 57.13482 | 55.29265 | 3.011588 | 10.092 | 2.949932 |  | 8.834 | 1.073929
|  |  | TRUE | 20 | 56.25374 | 57.16943 | 55.33804 | 3.015315 | 10.614 | 2.951646 |  | 9.356 | 1.074553
|  |  | TRUE | 21 | 56.63361 | 57.35203 | 55.9152 | 3.008863 | 11.183 | 2.946113 |  | 9.925 | 1.072539
|  |  | TRUE | 22 | 56.41325 | 57.14993 | 55.67657 | 2.998519 | 11.717 | 2.946271 |  | 10.459 | 1.072596
|  |  | TRUE | 23 | 56.24408 | 56.80407 | 55.68408 | 2.996272 | 12.242 | 2.948839 |  | 10.984 | 1.073531
|  |  | TRUE | 24 | 55.84658 | 56.60264 | 55.09053 | 3.003221 | 12.805 | 2.95606 |  | 11.547 | 1.07616
|  |  | TRUE | 25 | 56.03494 | 56.71431 | 55.35558 | 2.989236 | 13.444 | 2.951306 |  | 12.186 | 1.074429
|  |  | TRUE | 26 | 56.10747 | 56.88774 | 55.32719 | 2.995871 | 13.976 | 2.95298 |  | 12.718 | 1.075039
|  |  | TRUE | 27 | 55.79247 | 56.45434 | 55.1306 | 2.980333 | 14.497 | 2.953486 |  | 13.239 | 1.075223
|  |  | TRUE | 28 | 55.69447 | 56.6554 | 54.73353 | 2.98333 | 15.023 | 2.956078 |  | 13.765 | 1.076167
|  |  | TRUE | 29 | 55.50361 | 56.36098 | 54.64625 | 2.99509 | 15.536 | 2.961917 |  | 14.278 | 1.078292
|  |  | TRUE | 30 | 55.64738 | 56.57394 | 54.72083 | 2.988025 | 16.044 | 2.958697 |  | 14.786 | 1.07712
|  |  | TRUE | 31 | 55.5591 | 56.42473 | 54.69347 | 2.993523 | 16.614 | 2.961503 |  | 15.356 | 1.078142
|  |  | TRUE | 32 | 55.40359 | 56.2847 | 54.52249 | 2.986371 | 17.138 | 2.961242 |  | 15.88 | 1.078047
|  |  | TRUE | 33 | 55.33211 | 56.20284 | 54.46138 | 2.98526 | 17.669 | 2.963147 |  | 16.411 | 1.07874
|  |  | TRUE | 34 | 55.32507 | 56.18915 | 54.46099 | 2.984883 | 18.228 | 2.963413 |  | 16.97 | 1.078837
|  |  | TRUE | 35 | 55.25017 | 56.1294 | 54.37094 | 2.975581 | 18.749 | 2.962493 |  | 17.491 | 1.078502
|  |  | TRUE | 36 | 55.48779 | 56.4635 | 54.51208 | 2.978305 | 19.263 | 2.961165 |  | 18.005 | 1.078019
|  |  | TRUE | 37 | 55.33714 | 56.24291 | 54.43136 | 2.974498 | 19.808 | 2.962492 |  | 18.55 | 1.078502
|  |  | TRUE | 38 | 55.34755 | 56.38673 | 54.30836 | 2.967984 | 20.324 | 2.961415 |  | 19.066 | 1.07811
|  |  | TRUE | 39 | 55.30688 | 56.2052 | 54.40855 | 2.972134 | 20.836 | 2.963042 |  | 19.578 | 1.078702
|  |  | TRUE | 40 | 55.23886 | 56.15929 | 54.31842 | 2.960973 | 21.415 | 2.961195 |  | 20.157 | 1.07803
|  |  | TRUE | 41 | 55.20638 | 55.94833 | 54.46444 | 2.951148 | 21.964 | 2.958851 |  | 20.706 | 1.077176
|  |  | TRUE | 42 | 55.11594 | 56.07221 | 54.15966 | 2.968902 | 22.545 | 2.965283 |  | 21.287 | 1.079518
|  |  | TRUE | 43 | 55.15837 | 55.8811 | 54.43564 | 2.938439 | 23.061 | 2.957292 |  | 21.803 | 1.076609
|  |  | TRUE | 44 | 55.02743 | 56.03363 | 54.02122 | 2.956207 | 23.584 | 2.963881 |  | 22.326 | 1.079007
|  |  | TRUE | 45 | 55.02644 | 55.96458 | 54.0883 | 2.943892 | 24.23 | 2.960991 |  | 22.972 | 1.077955
|  |  | TRUE | 46 | 54.85001 | 55.73561 | 53.96441 | 2.947159 | 24.755 | 2.96437 |  | 23.497 | 1.079186
|  |  | TRUE | 47 | 54.97904 | 55.6917 | 54.26638 | 2.933244 | 25.275 | 2.958788 |  | 24.017 | 1.077153
|  |  | TRUE | 48 | 54.62501 | 55.50224 | 53.74778 | 2.938175 | 25.821 | 2.964846 |  | 24.563 | 1.079359
|  |  | TRUE | 49 | 54.76613 | 55.70488 | 53.82738 | 2.941443 | 26.404 | 2.964816 |  | 25.146 | 1.079348
|  |  | TRUE | 50 | 54.48018 | 55.36513 | 53.59523 | 2.933116 | 26.92 | 2.966146 |  | 25.662 | 1.079832
|  |  | TRUE | 51 | 54.69726 | 55.53981 | 53.85471 | 2.929996 | 27.46 | 2.963169 |  | 26.202 | 1.078748
|  |  | TRUE | 52 | 54.71251 | 55.58678 | 53.83823 | 2.923759 | 28.008 | 2.961268 |  | 26.75 | 1.078056
|  |  | TRUE | 53 | 54.7325 | 55.62646 | 53.83853 | 2.920817 | 28.569 | 2.960521 |  | 27.311 | 1.077784
|  |  | TRUE | 54 | 54.64973 | 55.57851 | 53.72095 | 2.915736 | 29.133 | 2.960554 |  | 27.875 | 1.077796
|  |  | TRUE | 55 | 54.58688 | 55.55686 | 53.6169 | 2.917327 | 29.682 | 2.961841 |  | 28.424 | 1.078265
|  |  | TRUE | 56 | 54.34286 | 55.2465 | 53.43921 | 2.912758 | 30.208 | 2.964313 |  | 28.95 | 1.079165
|  |  | TRUE | 57 | 54.75148 | 55.51152 | 53.99144 | 2.900773 | 30.727 | 2.955508 |  | 29.469 | 1.075959
|  |  | TRUE | 58 | 54.52078 | 55.5387 | 53.50285 | 2.908349 | 31.255 | 2.960854 |  | 29.997 | 1.077906
|  |  | TRUE | 59 | 54.49339 | 55.4082 | 53.57858 | 2.908853 | 31.779 | 2.961781 |  | 30.521 | 1.078243
|  |  | TRUE | 60 | 54.53691 | 55.48032 | 53.59351 | 2.906512 | 32.341 | 2.960927 |  | 31.083 | 1.077932
|  |  | TRUE | 61 | 54.4509 | 55.42332 | 53.47847 | 2.901171 | 32.958 | 2.96076 |  | 31.7 | 1.077871
|  |  | TRUE | 62 | 54.35046 | 55.28015 | 53.42077 | 2.897377 | 33.495 | 2.960835 |  | 32.237 | 1.077898
|  |  | TRUE | 63 | 54.3781 | 55.2865 | 53.46969 | 2.893267 | 34.022 | 2.959538 |  | 32.764 | 1.077426
|  |  | TRUE | 64 | 54.27561 | 55.15823 | 53.39299 | 2.891374 | 34.576 | 2.960858 |  | 33.318 | 1.077907
|  |  | TRUE | 65 | 54.24708 | 55.14238 | 53.35179 | 2.885826 | 35.1 | 2.959511 |  | 33.842 | 1.077416
|  |  | TRUE | 66 | 54.34069 | 55.25045 | 53.43093 | 2.887686 | 35.66 | 2.959538 |  | 34.402 | 1.077426
|  |  | TRUE | 67 | 54.17266 | 55.09713 | 53.24819 | 2.886441 | 36.187 | 2.961289 |  | 34.929 | 1.078064
|  |  | TRUE | 68 | 54.16428 | 55.08272 | 53.24584 | 2.880891 | 36.791 | 2.96039 |  | 35.533 | 1.077736
|  |  | TRUE | 69 | 54.08915 | 55.00001 | 53.17829 | 2.87874 | 37.442 | 2.960854 |  | 36.184 | 1.077906
|  |  | TRUE | 70 | 54.0017 | 54.95107 | 53.05234 | 2.879033 | 37.958 | 2.96241 |  | 36.7 | 1.078472
|  |  | TRUE | 71 | 54.12179 | 55.05467 | 53.18892 | 2.885412 | 38.492 | 2.96263 |  | 37.234 | 1.078552
|  |  | TRUE | 72 | 53.96825 | 54.86655 | 53.06995 | 2.871495 | 39.02 | 2.960758 |  | 37.762 | 1.07787
|  |  | TRUE | 73 | 53.86416 | 55.00634 | 52.72199 | 2.871827 | 39.536 | 2.963433 |  | 38.278 | 1.078844
|  |  | TRUE | 74 | 53.92249 | 54.79955 | 53.04543 | 2.86619 | 40.136 | 2.960661 |  | 38.878 | 1.077835
|  |  | TRUE | 75 | 54.00205 | 54.95278 | 53.05132 | 2.862018 | 40.664 | 2.959092 |  | 39.406 | 1.077264
|  |  | TRUE | 76 | 54.0821 | 55.01076 | 53.15345 | 2.860094 | 41.195 | 2.957659 |  | 39.937 | 1.076742
|  |  | TRUE | 77 | 53.91358 | 54.84114 | 52.98603 | 2.858788 | 41.725 | 2.959519 |  | 40.467 | 1.077419
|  |  | TRUE | 78 | 53.69263 | 54.66071 | 52.72454 | 2.852427 | 42.278 | 2.960393 |  | 41.02 | 1.077738
|  |  | TRUE | 79 | 53.47182 | 54.63558 | 52.30806 | 2.864728 | 42.811 | 2.967462 |  | 41.553 | 1.080311
|  |  | TRUE | 80 | 53.43517 | 54.4702 | 52.40014 | 2.856834 | 43.344 | 2.966334 |  | 42.086 | 1.0799
|  |  | TRUE | 81 | 53.55794 | 54.36126 | 52.75462 | 2.85108 | 43.945 | 2.962456 |  | 42.687 | 1.078488
|  |  | TRUE | 82 | 53.40638 | 54.20806 | 52.60469 | 2.841978 | 44.459 | 2.961628 |  | 43.201 | 1.078187
|  |  | TRUE | 83 | 53.70231 | 54.70715 | 52.69746 | 2.849479 | 44.975 | 2.960886 |  | 43.717 | 1.077917
|  |  | TRUE | 84 | 53.65611 | 54.58806 | 52.72416 | 2.836433 | 45.498 | 2.957931 |  | 44.24 | 1.076841
|  |  | TRUE | 85 | 53.35289 | 54.23718 | 52.4686 | 2.839571 | 46.022 | 2.96274 |  | 44.764 | 1.078592
|  |  | TRUE | 86 | 53.4119 | 54.3722 | 52.45161 | 2.833281 | 46.584 | 2.959918 |  | 45.326 | 1.077564
|  |  | TRUE | 87 | 53.34902 | 54.13127 | 52.56676 | 2.835284 | 47.104 | 2.961872 |  | 45.846 | 1.078276
|  |  | TRUE | 88 | 53.08233 | 54.1132 | 52.05147 | 2.839391 | 47.623 | 2.967252 |  | 46.365 | 1.080235
|  |  | TRUE | 89 | 53.2739 | 54.0753 | 52.47249 | 2.8331 | 48.147 | 2.962983 |  | 46.889 | 1.07868
|  |  | TRUE | 90 | 53.61828 | 54.43308 | 52.80347 | 2.821342 | 48.732 | 2.955453 |  | 47.474 | 1.075939
|  |  | TRUE | 91 | 53.29281 | 54.12266 | 52.46296 | 2.829431 | 49.271 | 2.962311 |  | 48.013 | 1.078436
|  |  | TRUE | 92 | 53.1426 | 53.99409 | 52.2911 | 2.822773 | 49.824 | 2.962224 |  | 48.566 | 1.078404
|  |  | TRUE | 93 | 52.86244 | 53.85651 | 51.86836 | 2.827375 | 50.446 | 2.967654 |  | 49.188 | 1.080381
|  |  | TRUE | 94 | 53.14093 | 54.16675 | 52.11511 | 2.82196 | 50.958 | 2.961992 |  | 49.7 | 1.07832
|  |  | TRUE | 95 | 52.86143 | 53.8633 | 51.85955 | 2.820971 | 51.505 | 2.966412 |  | 50.247 | 1.079929
|  |  | TRUE | 96 | 53.06285 | 54.0123 | 52.11341 | 2.820315 | 52.055 | 2.963132 |  | 50.797 | 1.078735
|  |  | TRUE | 97 | 52.68717 | 53.71431 | 51.66002 | 2.814626 | 52.572 | 2.967424 |  | 51.314 | 1.080297
|  |  | TRUE | 98 | 52.92527 | 53.78949 | 52.06105 | 2.80856 | 53.09 | 2.962147 |  | 51.832 | 1.078376
|  |  | TRUE | 99 | 52.95146 | 53.75008 | 52.15284 | 2.803166 | 53.646 | 2.960705 |  | 52.388 | 1.077851
|  |  | TRUE | 100 | 52.81721 | 53.68353 | 51.9509 | 2.805741 | 54.163 | 2.963033 |  | 52.905 | 1.078699
|  |  | TRUE | 101 | 53.00192 | 53.74597 | 52.25787 | 2.79216 | 54.679 | 2.957267 |  | 53.421 | 1.076599
|  |  | TRUE | 102 | 52.82382 | 53.87334 | 51.77429 | 2.801498 | 55.196 | 2.963252 |  | 53.938 | 1.078779
|  |  | TRUE | 103 | 52.83038 | 53.69412 | 51.96664 | 2.798276 | 55.73 | 2.961684 |  | 54.472 | 1.078208
|  |  | TRUE | 104 | 52.66768 | 53.55213 | 51.78324 | 2.792886 | 56.261 | 2.962204 |  | 55.003 | 1.078397
|  |  | TRUE | 105 | 52.96739 | 53.99913 | 51.93565 | 2.788019 | 56.789 | 2.957407 |  | 55.531 | 1.076651
|  |  | TRUE | 106 | 52.79309 | 53.55111 | 52.03507 | 2.778506 | 57.311 | 2.956577 |  | 56.053 | 1.076348
|  |  | TRUE | 107 | 52.92974 | 53.85377 | 52.00571 | 2.786553 | 57.842 | 2.957953 |  | 56.584 | 1.076849
|  |  | TRUE | 108 | 52.58296 | 53.47628 | 51.68964 | 2.787708 | 58.397 | 2.962732 |  | 57.139 | 1.078589
|  |  | TRUE | 109 | 52.60534 | 53.51159 | 51.69909 | 2.778346 | 58.922 | 2.959515 |  | 57.664 | 1.077418
|  |  | TRUE | 110 | 52.61766 | 53.59314 | 51.64218 | 2.772284 | 59.45 | 2.958312 |  | 58.192 | 1.07698
|  |  | TRUE | 111 | 52.69466 | 53.63944 | 51.74987 | 2.781525 | 60.052 | 2.960127 |  | 58.794 | 1.077641
|  |  | TRUE | 112 | 52.81928 | 53.81377 | 51.8248 | 2.774391 | 60.619 | 2.957429 |  | 59.361 | 1.076659
|  |  | TRUE | 113 | 52.57063 | 53.33166 | 51.80961 | 2.761055 | 61.166 | 2.95628 |  | 59.908 | 1.07624
|  |  | TRUE | 114 | 52.53905 | 53.54135 | 51.53674 | 2.765677 | 61.805 | 2.958906 |  | 60.547 | 1.077196
|  |  | TRUE | 115 | 52.57052 | 53.49792 | 51.64313 | 2.756785 | 62.336 | 2.955912 |  | 61.078 | 1.076106
|  |  | TRUE | 116 | 52.47945 | 53.39288 | 51.56602 | 2.764183 | 62.857 | 2.95926 |  | 61.599 | 1.077325
|  |  | TRUE | 117 | 52.41624 | 53.32504 | 51.50743 | 2.763569 | 63.365 | 2.960108 |  | 62.107 | 1.077634
|  |  | TRUE | 118 | 52.28465 | 53.17586 | 51.39345 | 2.756227 | 63.888 | 2.960032 |  | 62.63 | 1.077606
|  |  | TRUE | 119 | 52.55444 | 53.37218 | 51.73669 | 2.74664 | 64.455 | 2.953636 |  | 63.197 | 1.075278
|  |  | TRUE | 120 | 52.20257 | 53.03967 | 51.36547 | 2.754787 | 65.022 | 2.96126 |  | 63.764 | 1.078053
|  |  | TRUE | 121 | 52.03986 | 52.91257 | 51.16714 | 2.747778 | 65.558 | 2.961025 |  | 64.3 | 1.077967
|  |  | TRUE | 122 | 52.24071 | 53.17747 | 51.30395 | 2.744978 | 66.072 | 2.957959 |  | 64.814 | 1.076851
|  |  | TRUE | 123 | 51.94574 | 52.80343 | 51.08806 | 2.741021 | 66.599 | 2.960722 |  | 65.341 | 1.077857
|  |  | TRUE | 124 | 52.23677 | 53.13852 | 51.33503 | 2.738508 | 67.135 | 2.956696 |  | 65.877 | 1.076392
|  |  | TRUE | 125 | 51.96915 | 52.82148 | 51.11683 | 2.748924 | 67.664 | 2.963036 |  | 66.406 | 1.0787
|  |  | TRUE | 126 | 51.92457 | 52.81688 | 51.03226 | 2.739223 | 68.255 | 2.961263 |  | 66.997 | 1.078054
|  |  | TRUE | 127 | 52.36754 | 53.17615 | 51.55894 | 2.73954 | 68.771 | 2.955791 |  | 67.513 | 1.076062
|  |  | TRUE | 128 | 52.05503 | 52.96793 | 51.14213 | 2.737083 | 69.335 | 2.95943 |  | 68.077 | 1.077387
|  |  | TRUE | 129 | 51.84012 | 52.70251 | 50.97773 | 2.727014 | 69.855 | 2.959235 |  | 68.597 | 1.077316
|  |  | TRUE | 130 | 51.86598 | 52.71471 | 51.01725 | 2.725446 | 70.383 | 2.958754 |  | 69.125 | 1.077141
|  |  | TRUE | 131 | 51.83693 | 52.71597 | 50.95789 | 2.730658 | 70.914 | 2.961176 |  | 69.656 | 1.078023
|  |  | TRUE | 132 | 51.91147 | 52.88973 | 50.93322 | 2.718014 | 71.461 | 2.956519 |  | 70.203 | 1.076327
|  |  | TRUE | 133 | 51.88286 | 52.85166 | 50.91406 | 2.722835 | 72.027 | 2.958769 |  | 70.769 | 1.077146
|  |  | TRUE | 134 | 51.65345 | 52.51419 | 50.79271 | 2.717834 | 72.555 | 2.960343 |  | 71.297 | 1.077719
|  |  | TRUE | 135 | 51.61527 | 52.46538 | 50.76516 | 2.711831 | 73.13 | 2.959271 |  | 71.872 | 1.077329
|  |  | TRUE | 136 | 51.7998 | 52.70491 | 50.8947 | 2.708844 | 73.742 | 2.956511 |  | 72.484 | 1.076325
|  |  | TRUE | 137 | 51.87494 | 52.83057 | 50.91932 | 2.715363 | 74.254 | 2.957856 |  | 72.996 | 1.076814
|  |  | TRUE | 138 | 51.68745 | 52.63774 | 50.73715 | 2.710324 | 74.809 | 2.958685 |  | 73.551 | 1.077116
|  |  | TRUE | 139 | 51.61601 | 52.57584 | 50.65618 | 2.707565 | 75.356 | 2.958948 |  | 74.098 | 1.077212
|  |  | TRUE | 140 | 51.62182 | 52.54383 | 50.69981 | 2.699769 | 75.886 | 2.95669 |  | 74.628 | 1.07639
|  |  | TRUE | 141 | 51.60228 | 52.54592 | 50.65865 | 2.701626 | 76.413 | 2.957941 |  | 75.155 | 1.076845
|  |  | TRUE | 142 | 51.58906 | 52.58532 | 50.5928 | 2.698774 | 76.945 | 2.957475 |  | 75.687 | 1.076675
|  |  | TRUE | 143 | 51.47975 | 52.40423 | 50.55527 | 2.696893 | 77.567 | 2.958065 |  | 76.309 | 1.07689
|  |  | TRUE | 144 | 51.47668 | 52.38457 | 50.56879 | 2.691363 | 78.146 | 2.957136 |  | 76.888 | 1.076552
|  |  | TRUE | 145 | 51.52593 | 52.44388 | 50.60798 | 2.694685 | 78.665 | 2.957767 |  | 77.407 | 1.076782
|  |  | TRUE | 146 | 51.44508 | 52.46536 | 50.42479 | 2.684854 | 79.239 | 2.956426 |  | 77.981 | 1.076293
|  |  | TRUE | 147 | 51.41823 | 52.37567 | 50.46078 | 2.683738 | 79.808 | 2.956188 |  | 78.55 | 1.076207
|  |  | TRUE | 148 | 51.3802 | 52.31864 | 50.44177 | 2.683892 | 80.348 | 2.957275 |  | 79.09 | 1.076602
|  |  | TRUE | 149 | 51.34563 | 52.26602 | 50.42524 | 2.679952 | 80.901 | 2.956827 |  | 79.643 | 1.07644
|  |  | TRUE | 150 | 51.34703 | 52.29903 | 50.39504 | 2.678834 | 81.434 | 2.956461 |  | 80.176 | 1.076306
|  |  | TRUE | 151 | 51.31784 | 52.32927 | 50.30642 | 2.677722 | 82.01 | 2.957101 |  | 80.752 | 1.076539
|  |  | TRUE | 152 | 51.39092 | 52.44814 | 50.3337 | 2.674303 | 82.538 | 2.955118 |  | 81.28 | 1.075817
|  |  | TRUE | 153 | 51.03141 | 52.2426 | 49.82022 | 2.680182 | 83.052 | 2.962284 |  | 81.794 | 1.078426
|  |  | TRUE | 154 | 51.35415 | 52.35611 | 50.3522 | 2.669364 | 83.635 | 2.954746 |  | 82.377 | 1.075682
|  |  | TRUE | 155 | 51.04044 | 52.18786 | 49.89303 | 2.679015 | 84.155 | 2.96282 |  | 82.897 | 1.078621
|  |  | TRUE | 156 | 51.23405 | 52.01352 | 50.45457 | 2.652818 | 84.757 | 2.95107 |  | 83.499 | 1.074344
|  |  | TRUE | 157 | 51.01682 | 51.97967 | 50.05396 | 2.655421 | 85.292 | 2.955256 |  | 84.034 | 1.075867
|  |  | TRUE | 158 | 51.01359 | 51.94203 | 50.08515 | 2.653539 | 85.808 | 2.95462 |  | 84.55 | 1.075636
|  |  | TRUE | 159 | 50.97728 | 51.9401 | 50.01446 | 2.650906 | 86.325 | 2.954973 |  | 85.067 | 1.075765
|  |  | TRUE | 160 | 51.08622 | 52.0489 | 50.12354 | 2.656001 | 86.841 | 2.955455 |  | 85.583 | 1.07594
|  |  | TRUE | 161 | 50.9626 | 51.91946 | 50.00574 | 2.648401 | 87.366 | 2.95471 |  | 86.108 | 1.075669
|  |  | TRUE | 162 | 50.87631 | 51.79811 | 49.95451 | 2.64852 | 87.93 | 2.955946 |  | 86.672 | 1.076119
|  |  | TRUE | 163 | 50.80304 | 51.68513 | 49.92096 | 2.653605 | 88.543 | 2.959133 |  | 87.285 | 1.077279
|  |  | TRUE | 164 | 50.86548 | 52.0278 | 49.70316 | 2.654476 | 89.061 | 2.959753 |  | 87.803 | 1.077505
|  |  | TRUE | 165 | 50.75273 | 51.7308 | 49.77466 | 2.643236 | 89.601 | 2.956589 |  | 88.343 | 1.076353
|  |  | TRUE | 166 | 50.69422 | 51.84948 | 49.53897 | 2.649414 | 90.132 | 2.960487 |  | 88.874 | 1.077772
|  |  | TRUE | 167 | 50.74197 | 51.73078 | 49.75316 | 2.635121 | 90.654 | 2.954488 |  | 89.396 | 1.075588
|  |  | TRUE | 168 | 50.68937 | 51.59938 | 49.77935 | 2.632303 | 91.179 | 2.954931 |  | 89.921 | 1.075749
|  |  | TRUE | 169 | 50.52628 | 51.69964 | 49.35291 | 2.634156 | 91.716 | 2.958632 |  | 90.458 | 1.077097
|  |  | TRUE | 170 | 50.63212 | 51.5893 | 49.67495 | 2.627103 | 92.337 | 2.954514 |  | 91.079 | 1.075597
|  |  | TRUE | 171 | 50.60443 | 51.55603 | 49.65284 | 2.623164 | 92.854 | 2.95382 |  | 91.596 | 1.075345
|  |  | TRUE | 172 | 50.58856 | 51.53553 | 49.64158 | 2.625526 | 93.385 | 2.95505 |  | 92.127 | 1.075792
|  |  | TRUE | 173 | 50.63726 | 51.56913 | 49.70538 | 2.624007 | 93.897 | 2.954279 |  | 92.639 | 1.075512
|  |  | TRUE | 174 | 50.3916 | 51.48971 | 49.2935 | 2.629081 | 94.428 | 2.960022 |  | 93.17 | 1.077602
|  |  | TRUE | 175 | 50.54291 | 51.52365 | 49.56216 | 2.626147 | 95.042 | 2.956831 |  | 93.784 | 1.076441
|  |  | TRUE | 176 | 50.52315 | 51.32161 | 49.72468 | 2.606477 | 95.557 | 2.950462 |  | 94.299 | 1.074122
|  |  | TRUE | 177 | 50.44536 | 51.32621 | 49.56452 | 2.610534 | 96.1 | 2.953609 |  | 94.842 | 1.075268
|  |  | TRUE | 178 | 50.37611 | 51.34066 | 49.41157 | 2.615836 | 96.715 | 2.956529 |  | 95.457 | 1.076331
|  |  | TRUE | 179 | 50.35191 | 51.29999 | 49.40382 | 2.609198 | 97.227 | 2.954831 |  | 95.969 | 1.075713
|  |  | TRUE | 180 | 50.31033 | 51.27823 | 49.34244 | 2.606558 | 97.775 | 2.954508 |  | 96.517 | 1.075595

## SFE
Configuration
SFE Model | EoS
Results
Surface free energy [mN/m] | 51.58 | 0.00

## LoockupSheet (hidden)
#N/A | #N/A
#N/A | #N/A
1.258 | 2.746859
1.848 | 2.82565
2.376 | 2.848139
2.904 | 2.882932
3.434 | 2.887187
3.944 | 2.88938
4.507 | 2.905736
5.056 | 2.917011
5.585 | 2.934059
6.117 | 2.934819
6.669 | 2.937459
7.231 | 2.934761
7.807 | 2.939638
8.366 | 2.935384
9.012 | 2.944464
9.527 | 2.943153
10.092 | 2.949932
10.614 | 2.951646
11.183 | 2.946113
11.717 | 2.946271
12.242 | 2.948839
12.805 | 2.95606
13.444 | 2.951306
13.976 | 2.95298
14.497 | 2.953486
15.023 | 2.956078
15.536 | 2.961917
16.044 | 2.958697
16.614 | 2.961503
17.138 | 2.961242
17.669 | 2.963147
18.228 | 2.963413
18.749 | 2.962493
19.263 | 2.961165
19.808 | 2.962492
20.324 | 2.961415
20.836 | 2.963042
21.415 | 2.961195
21.964 | 2.958851
22.545 | 2.965283
23.061 | 2.957292
23.584 | 2.963881
24.23 | 2.960991
24.755 | 2.96437
25.275 | 2.958788
25.821 | 2.964846
26.404 | 2.964816
26.92 | 2.966146
27.46 | 2.963169
28.008 | 2.961268
28.569 | 2.960521
29.133 | 2.960554
29.682 | 2.961841
30.208 | 2.964313
30.727 | 2.955508
31.255 | 2.960854
31.779 | 2.961781
32.341 | 2.960927
32.958 | 2.96076
33.495 | 2.960835
34.022 | 2.959538
34.576 | 2.960858
35.1 | 2.959511
35.66 | 2.959538
36.187 | 2.961289
36.791 | 2.96039
37.442 | 2.960854
37.958 | 2.96241
38.492 | 2.96263
39.02 | 2.960758
39.536 | 2.963433
40.136 | 2.960661
40.664 | 2.959092
41.195 | 2.957659
41.725 | 2.959519
42.278 | 2.960393
42.811 | 2.967462
43.344 | 2.966334
43.945 | 2.962456
44.459 | 2.961628
44.975 | 2.960886
45.498 | 2.957931
46.022 | 2.96274
46.584 | 2.959918
47.104 | 2.961872
47.623 | 2.967252
48.147 | 2.962983
48.732 | 2.955453
49.271 | 2.962311
49.824 | 2.962224
50.446 | 2.967654
50.958 | 2.961992
51.505 | 2.966412
52.055 | 2.963132
52.572 | 2.967424
53.09 | 2.962147
53.646 | 2.960705
54.163 | 2.963033
54.679 | 2.957267
55.196 | 2.963252
55.73 | 2.961684
56.261 | 2.962204
56.789 | 2.957407
57.311 | 2.956577
57.842 | 2.957953
58.397 | 2.962732
58.922 | 2.959515
59.45 | 2.958312
60.052 | 2.960127
60.619 | 2.957429
61.166 | 2.95628
61.805 | 2.958906
62.336 | 2.955912
62.857 | 2.95926
63.365 | 2.960108
63.888 | 2.960032
64.455 | 2.953636
65.022 | 2.96126
65.558 | 2.961025
66.072 | 2.957959
66.599 | 2.960722
67.135 | 2.956696
67.664 | 2.963036
68.255 | 2.961263
68.771 | 2.955791
69.335 | 2.95943
69.855 | 2.959235
70.383 | 2.958754
70.914 | 2.961176
71.461 | 2.956519
72.027 | 2.958769
72.555 | 2.960343
73.13 | 2.959271
73.742 | 2.956511
74.254 | 2.957856
74.809 | 2.958685
75.356 | 2.958948
75.886 | 2.95669
76.413 | 2.957941
76.945 | 2.957475
77.567 | 2.958065
78.146 | 2.957136
78.665 | 2.957767
79.239 | 2.956426
79.808 | 2.956188
80.348 | 2.957275
80.901 | 2.956827
81.434 | 2.956461
82.01 | 2.957101
82.538 | 2.955118
83.052 | 2.962284
83.635 | 2.954746
84.155 | 2.96282
84.757 | 2.95107
85.292 | 2.955256
85.808 | 2.95462
86.325 | 2.954973
86.841 | 2.955455
87.366 | 2.95471
87.93 | 2.955946
88.543 | 2.959133
89.061 | 2.959753
89.601 | 2.956589
90.132 | 2.960487
90.654 | 2.954488
91.179 | 2.954931
91.716 | 2.958632
92.337 | 2.954514
92.854 | 2.95382
93.385 | 2.95505
93.897 | 2.954279
94.428 | 2.960022
95.042 | 2.956831
95.557 | 2.950462
96.1 | 2.953609
96.715 | 2.956529
97.227 | 2.954831
97.775 | 2.954508
#N/A | #N/A
#N/A | #N/A
#N/A | #N/A
#N/A | #N/A
#N/A | #N/A
#N/A | #N/A
#N/A | #N/A
#N/A | #N/A
#N/A | #N/A
#N/A | #N/A
#N/A | #N/A
#N/A | #N/A
#N/A | #N/A
#N/A | #N/A
#N/A | #N/A
#N/A | #N/A
#N/A | #N/A
#N/A | #N/A
#N/A | #N/A
#N/A | #N/A